## Contents
Corrosion Growth Assessment Results
CGApro with AutoSCAN
Client |  | Enbridge Gas Inc (D)
Pipeline Description: |  | NPS 10 167 Pool
ROSEN Project Number: |  | 0-1001-18081
ROSEN Line Name: |  | 10DAW167
Date: |  | 2026-10-18
Revision: |  | 0
Author |  | M. Razzak
QA |  | J. Doyle
Approver
Contents
Corrosion Anomalies
Non-Corrosion Metal Loss Anomalies
Geometric Anomalies
Segmentation Results
The calculated segment corrosion growth rates (CGRs) are summarized below:
External Corrosion Segmentation
Segment ID | Start Log Distance (m) | End Log Distance (m) | Recommended CGR (mm/year)
EC1 | Start of Line | 3413.77 | 0.044
EC2 | 3413.77 | 3522.13 | 0.08
Internal CGR Segmentation Chart
External Corrosion Outliers
Log Distance (m) | AutoSCAN Comment | Recommended CGR (mm/year)
2575.356 | Matched | 0.045
3413.77 | Matched | 0.04197194
2865.429 | Matched | 0.03573287

## Corrosion Anomalies
CGA Results
Corrosion Anomalies
Client: |  | Enbridge Gas Ontario
Pipeline Description: |  | NPS 10 No. 167 Pool
ROSEN Project Number: |  | 0-1001-18081
ROSEN Line Name: |  | 10DAW167
Date: |  | 2026-10-18
Revision: |  | 0
Note 1: Anomalies classified as 'Not Comparable' were matched but no depth change could be calculated. These anomalies were therefore excluded from the rest of the AutoSCAN analysis; however, it is recommended to grow these anomalies at their associated segment rates.
Note 2: The AutoSCAN analysis was performed between the 2016 and 2026 MFL-A and MFL-C ILIs, however, the recommended CGR segmentation applies to all corrosion anomalies reported by the 2026 ILI.
Note 3: For the 2026 anomalies, 'O'Clock' refers to the ROSEN standard top-left reporting orientation, whereas 'Clock Position' refers to the reported center orientation present in the Final Report.
ILI Comparison Results
Feaure ID | ILI Chainage (m) | Latitude (°) | Longitude (°) | Elevation (m) | Joint Number | Tool Technology | Event | Comment | Depth (%wt) | O'Clock (hh:mm) | Clock Position (hh:mm) | Length (mm) | Width (mm) | Surface Location | Wall Thickness (mm) | AutoSCAN Depth Change (% wt) | AutoSCAN Comment | Historical CGR Estimate (mm/year) | Segmentation Section Number | Recommended CGR (mm/year) | Signal Comparison Number | Repair Information
28 | 10.791 | 42.78454685 | -82.03717912 | 202.417 | ILI.GW.11 | MFL | Metal loss | Tolerance: No specifications for Axial Slottings and Pinholes / Corrosion | 13 | 06:58 | 07:02 | 13 | 10 | INT | 5.56 | 1 | Matched | 0.005671884 | EC1 | 0.044 | - | -
29 | 11.739 | 42.78453827 | -82.03717931 | 202.427 | ILI.GW.11 | MFL | Metal loss | Corrosion | 14 | 04:52 | 04:57 | 8 | 10 | INT | 5.56 | 5.2 | Matched (Reduced Accuracy) | 0.0294938 | EC1 | 0.044 | - | -
30 | 11.908 | 42.78453675 | -82.03717935 | 202.428 | ILI.GW.11 | MFL | Metal loss | Corrosion | 12 | 06:21 | 06:27 | 10 | 14 | INT | 5.56 | 2.7 | Matched | 0.01531409 | EC1 | 0.044 | - | -
31 | 12.29 | 42.78453328 | -82.03717942 | 202.432 | ILI.GW.11 | MFL | Metal loss | Tolerance: No specifications for Axial Slottings and Pinholes / Corrosion | 14 | 07:05 | 07:08 | 8 | 9 | INT | 5.56 | 4 | Matched | 0.02268753 | EC1 | 0.044 | - | -
32 | 12.293 | 42.78453327 | -82.03717942 | 202.432 | ILI.GW.11 | MFL | Metal loss | Tolerance: No specifications for Axial Slottings and Pinholes / Corrosion | 12 | 05:15 | 05:18 | 9 | 7 | INT | 5.56 | 3.1 | Matched | 0.01758284 | EC1 | 0.044 | - | -
33 | 12.337 | 42.78453286 | -82.03717943 | 202.433 | ILI.GW.11 | MFL | Metal loss | Tolerance: No specifications for Axial Slottings and Pinholes / Corrosion | 12 | 06:59 | 07:02 | 7 | 8 | INT | 5.56 | 2.5 | Matched | 0.01417971 | EC1 | 0.044 | - | -
34 | 12.69 | 42.78452967 | -82.0371795 | 202.436 | ILI.GW.11 | MFL | Metal loss | Tolerance: No specifications for Axial Slottings and Pinholes / Corrosion | 12 | 07:03 | 07:07 | 9 | 9 | INT | 5.56 | 4.6 | Matched | 0.02609067 | EC1 | 0.044 | - | -
35 | 12.769 | 42.78452898 | -82.03717952 | 202.437 | ILI.GW.11 | MFL | Metal loss | Tolerance: No specifications for Axial Slottings and Pinholes / Corrosion | 13 | 06:28 | 06:32 | 12 | 9 | INT | 5.56 | 4.3 | Matched | 0.0243891 | EC1 | 0.044 | - | -
36 | 12.961 | 42.78452724 | -82.03717956 | 202.439 | ILI.GW.11 | MFL | Metal loss | Tolerance: No specifications for Axial Slottings and Pinholes / Corrosion | 12 | 04:58 | 05:02 | 10 | 10 | INT | 5.56 | 3.9 | Matched | 0.02212035 | EC1 | 0.044 | - | -
37 | 13.038 | 42.78452653 | -82.03717957 | 202.44 | ILI.GW.11 | MFL | Metal loss | Tolerance: No specifications for Axial Slottings and Pinholes / Corrosion | 11 | 06:59 | 07:03 | 8 | 9 | INT | 5.56 | 3.3 | Matched | 0.01871722 | EC1 | 0.044 | - | -
38 | 13.332 | 42.78452388 | -82.03717963 | 202.443 | ILI.GW.11 | MFL | Metal loss | Tolerance: No specifications for Axial Slottings and Pinholes / Corrosion | 14 | 06:19 | 06:23 | 9 | 9 | INT | 5.56 | 0.2 | Matched | 0.001134377 | EC1 | 0.044 | - | -
39 | 13.61 | 42.78452136 | -82.03717969 | 202.445 | ILI.GW.11 | MFL | Metal loss | Corrosion | 14 | 04:59 | 05:03 | 8 | 11 | INT | 5.56 | 4.1 | Matched | 0.02325472 | EC1 | 0.044 | - | -
40 | 13.668 | 42.78452083 | -82.0371797 | 202.446 | ILI.GW.11 | MFL | Metal loss | Tolerance: No specifications for Axial Slottings and Pinholes / Corrosion | 12 | 06:31 | 06:35 | 7 | 8 | INT | 5.56 | 2.8 | Matched | 0.01588127 | EC1 | 0.044 | - | -
41 | 14.086 | 42.78451706 | -82.03717978 | 202.45 | ILI.GW.11 | MFL | Metal loss | Tolerance: No specifications for Axial Slottings and Pinholes / Corrosion | 12 | 05:21 | 05:24 | 8 | 8 | INT | 5.56 | 0.4 | Matched | 0.002268753 | EC1 | 0.044 | - | -
42 | 14.139 | 42.78451657 | -82.03717979 | 202.45 | ILI.GW.11 | MFL | Metal loss | Tolerance: No specifications for Axial Slottings and Pinholes / Corrosion | 11 | 06:55 | 06:58 | 7 | 9 | INT | 5.56 | 2 | Matched | 0.01134377 | EC1 | 0.044 | - | -
43 | 14.654 | 42.78451192 | -82.0371799 | 202.455 | ILI.GW.11 | MFL | Metal loss | Corrosion | 13 | 05:04 | 05:09 | 8 | 11 | INT | 5.56 | 3.7 | Matched | 0.02098597 | EC1 | 0.044 | - | -
44 | 14.759 | 42.78451098 | -82.03717992 | 202.456 | ILI.GW.11 | MFL | Metal loss | Tolerance: No specifications for Axial Slottings and Pinholes / Corrosion | 12 | 05:21 | 05:25 | 10 | 9 | INT | 5.56 | 3.9 | Matched | 0.02212035 | EC1 | 0.044 | - | -
45 | 14.781 | 42.78451078 | -82.03717992 | 202.457 | ILI.GW.11 | MFL | Metal loss | Tolerance: No specifications for Axial Slottings and Pinholes / Corrosion | 13 | 06:36 | 06:41 | 9 | 10 | INT | 5.56 | 2 | Matched | 0.01134377 | EC1 | 0.044 | - | -
46 | 14.909 | 42.78450962 | -82.03717995 | 202.458 | ILI.GW.11 | MFL | Metal loss | Tolerance: No specifications for Axial Slottings and Pinholes / Corrosion | 13 | 07:00 | 07:04 | 7 | 9 | INT | 5.56 | 4.8 | Matched | 0.02722504 | EC1 | 0.044 | - | -
47 | 15.72 | 42.78450229 | -82.03718012 | 202.467 | ILI.GW.11 | MFL | Metal loss | Tolerance: No specifications for Axial Slottings and Pinholes / Corrosion | 12 | 07:01 | 07:04 | 8 | 9 | INT | 5.56 | 4.2 | Matched | 0.02382191 | EC1 | 0.044 | - | -
48 | 15.825 | 42.78450135 | -82.03718014 | 202.468 | ILI.GW.11 | MFL | Metal loss | Corrosion | 13 | 06:30 | 06:34 | 11 | 11 | INT | 5.56 | 4.3 | Matched | 0.0243891 | EC1 | 0.044 | - | -
50 | 17.065 | 42.78449013 | -82.03718039 | 202.482 | ILI.GW.12 | MFL | Metal loss | Tolerance: No specifications for Axial Slottings and Pinholes / Corrosion | 12 | 07:01 | 07:05 | 7 | 9 | INT | 5.56 | 4.8 | Matched | 0.02722504 | EC1 | 0.044 | - | -
51 | 17.757 | 42.78448389 | -82.03718054 | 202.49 | ILI.GW.12 | MFL | Metal loss | Tolerance: No specifications for Axial Slottings and Pinholes / Corrosion | 13 | 07:11 | 07:15 | 9 | 9 | INT | 5.56 | 5.7 | Matched | 0.03232974 | EC1 | 0.044 | - | -
52 | 20.662 | 42.78445763 | -82.03718109 | 202.527 | ILI.GW.12 | MFL | Metal loss | Tolerance: No specifications for Axial Slottings and Pinholes / Corrosion | 14 | 06:43 | 06:47 | 9 | 10 | INT | 5.56 | 2.4 | Matched | 0.01361252 | EC1 | 0.044 | - | -
53 | 20.713 | 42.78445719 | -82.0371811 | 202.527 | ILI.GW.12 | MFL | Metal loss | Corrosion | 11 | 05:08 | 05:13 | 13 | 11 | INT | 5.56 | 4.1 | Matched | 0.02325472 | EC1 | 0.044 | - | -
54 | 21.151 | 42.7844532 | -82.03718117 | 202.533 | ILI.GW.12 | MFL | Metal loss | Tolerance: No specifications for Axial Slottings and Pinholes / Corrosion | 14 | 05:24 | 05:27 | 7 | 9 | INT | 5.56 | 4.4 | Matched | 0.02495629 | EC1 | 0.044 | - | -
56 | 25.992 | 42.78440945 | -82.03718197 | 202.578 | ILI.GW.13 | MFL | Metal loss | Corrosion | 13 | 04:36 | 04:40 | 7 | 10 | INT | 5.56 | 4.8 | Matched | 0.02722504 | EC1 | 0.044 | - | -
57 | 26.033 | 42.78440909 | -82.03718198 | 202.578 | ILI.GW.13 | MFL | Metal loss | Tolerance: No specifications for Axial Slottings and Pinholes / Corrosion | 12 | 07:07 | 07:11 | 8 | 9 | INT | 5.56 | 0.7 | Matched | 0.003970319 | EC1 | 0.044 | - | -
58 | 26.084 | 42.78440863 | -82.03718199 | 202.578 | ILI.GW.13 | MFL | Metal loss | Tolerance: No specifications for Axial Slottings and Pinholes / Corrosion | 13 | 04:38 | 04:42 | 7 | 8 | INT | 5.56 | 6.5 | Matched | 0.03686724 | EC1 | 0.044 | Signal Visualisation 1 | -
59 | 26.212 | 42.78440747 | -82.03718201 | 202.579 | ILI.GW.13 | MFL | Metal loss | Tolerance: No specifications for Axial Slottings and Pinholes / Corrosion | 11 | 04:33 | 04:37 | 7 | 9 | INT | 5.56 | 4.5 | Matched | 0.02552348 | EC1 | 0.044 | - | -
60 | 28.086 | 42.78439054 | -82.03718233 | 202.586 | ILI.GW.13 | MFL | Metal loss | Corrosion | 14 | 05:01 | 05:05 | 9 | 10 | INT | 5.56 | 4.6 | Matched | 0.02609067 | EC1 | 0.044 | - | -
61 | 28.281 | 42.78438876 | -82.03718237 | 202.587 | ILI.GW.13 | MFL | Metal loss | Tolerance: No specifications for Axial Slottings and Pinholes / Corrosion | 12 | 04:43 | 04:46 | 6 | 5 | INT | 5.56 | 4.8 | Matched | 0.02722504 | EC1 | 0.044 | - | -
62 | 28.404 | 42.78438765 | -82.03718239 | 202.587 | ILI.GW.13 | MFL | Metal loss | Tolerance: No specifications for Axial Slottings and Pinholes / Corrosion | 12 | 06:55 | 06:59 | 7 | 9 | INT | 5.56 | 4.6 | Matched | 0.02609067 | EC1 | 0.044 | - | -
63 | 28.537 | 42.78438645 | -82.03718241 | 202.588 | ILI.GW.13 | MFL | Metal loss | Corrosion | 12 | 05:05 | 05:09 | 8 | 11 | INT | 5.56 | 4.2 | Matched | 0.02382191 | EC1 | 0.044 | - | -
65 | 30.797 | 42.78436603 | -82.03718283 | 202.595 | ILI.GW.13 | MFL | Metal loss | Tolerance: No specifications for Axial Slottings and Pinholes / Corrosion | 13 | 04:54 | 04:58 | 8 | 10 | INT | 5.56 | 5.2 | Matched | 0.0294938 | EC1 | 0.044 | - | -
66 | 31.791 | 42.78435703 | -82.03718302 | 202.6 | ILI.GW.13 | MFL | Metal loss | Tolerance: No specifications for Axial Slottings and Pinholes / Corrosion | 15 | 06:36 | 06:40 | 6 | 9 | INT | 5.56 | 3.8 | Matched | 0.02155316 | EC1 | 0.044 | - | -
68 | 38.037 | 42.78430059 | -82.03718423 | 202.642 | ILI.GW.14 | MFL | Metal loss | Tolerance: No specifications for Axial Slottings and Pinholes / Corrosion | 13 | 07:05 | 07:08 | 7 | 8 | INT | 5.56 | 5.2 | Matched | 0.0294938 | EC1 | 0.044 | - | -
120 | 377.701 | 42.78125426 | -82.03721297 | 202.736 | ILI.GW.56 | MFL | Metal loss | Corrosion | 17 | 06:08 | 06:16 | 15 | 18 | INT | 5.56 | 0.6 | Matched | 0.00340313 | EC1 | 0.044 | - | -
144 | 535.718 | 42.77982661 | -82.03727358 | 202.683 | ILI.GW.75 | MFL | Metal loss | Tolerance: No specifications for Axial Slottings and Pinholes / Corrosion | 15 | 05:20 | 05:24 | 7 | 8 | INT | 5.56 | 4.8 | Matched | 0.02722504 | EC1 | 0.044 | - | -
154 | 612.984 | 42.77912845 | -82.03729829 | 202.758 | ILI.GW.84 | MFL | Metal loss | Tolerance: No specifications for Axial Slottings and Pinholes / Corrosion | 12 | 06:01 | 06:04 | 9 | 8 | INT | 5.56 | 2.2 | Matched | 0.01247814 | EC1 | 0.044 | - | -
184 | 744.254 | 42.77794237 | -82.03734132 | 202.821 | ILI.GW.100 | MFL | Metal loss | Tolerance: No specifications for Axial Slottings and Pinholes / Corrosion | 16 | 07:15 | 07:19 | 10 | 10 | INT | 5.56 | 2.9 | Matched | 0.01644846 | EC1 | 0.044 | - | -
186 | 744.28 | 42.77794215 | -82.03734133 | 202.821 | ILI.GW.100 | CMFL | Metal loss | Corrosion | 14 | 07:52 | 07:55 | 14 | 6 | INT | 5.56 | - | Matched | - | EC1 | 0.044 | - | -
187 | 744.588 | 42.77793933 | -82.03734144 | 202.821 | ILI.GW.100 | MFL | Metal loss | Tolerance: No specifications for Axial Slottings and Pinholes / Corrosion | 13 | 07:33 | 07:36 | 7 | 7 | INT | 5.56 | 6.1 | Matched | 0.03459849 | EC1 | 0.044 | Signal Visualisation 3 | -
188 | 747.432 | 42.77791366 | -82.0373425 | 202.82 | ILI.GW.100 | MFL | Metal loss | Corrosion | 16 | 07:43 | 07:48 | 12 | 12 | INT | 5.56 | 1 | Matched | 0.005671884 | EC1 | 0.044 | - | -
190 | 747.462 | 42.77791339 | -82.03734251 | 202.82 | ILI.GW.100 | MFL | Metal loss | Tolerance: No specifications for Axial Slottings and Pinholes / Corrosion | 13 | 07:34 | 07:38 | 11 | 9 | INT | 5.56 | 2.8 | Matched | 0.01588127 | EC1 | 0.044 | - | -
191 | 747.68 | 42.77791144 | -82.03734259 | 202.82 | ILI.GW.100 | MFL | Metal loss | Corrosion | 32 | 06:50 | 06:57 | 16 | 16 | INT | 5.56 | 2.2 | Matched | 0.01247814 | EC1 | 0.044 | Signal Visualisation 4 | -
192 | 747.796 | 42.77791034 | -82.03734264 | 202.82 | ILI.GW.100 | MFL | Metal loss | Tolerance: No specifications for Axial Slottings and Pinholes / Corrosion | 17 | 08:26 | 08:29 | 7 | 5 | INT | 5.56 | 2.3 | Matched | 0.01304533 | EC1 | 0.044 | Signal Visualisation 5 | -
195 | 761.464 | 42.77778688 | -82.03734825 | 202.776 | ILI.GW.102 | MFL | Metal loss | Corrosion | 13 | 06:32 | 06:36 | 9 | 11 | INT | 5.56 | 2 | Matched | 0.01134377 | EC1 | 0.044 | - | -
196 | 763.573 | 42.77776781 | -82.0373491 | 202.768 | ILI.GW.102 | MFL | Metal loss | Tolerance: No specifications for Axial Slottings and Pinholes / Corrosion | 11 | 06:40 | 06:43 | 5 | 7 | INT | 5.56 | 1 | Matched | 0.005671884 | EC1 | 0.044 | - | -
197 | 764.284 | 42.7777614 | -82.03734939 | 202.763 | ILI.GW.102 | MFL | Metal loss | Tolerance: No specifications for Axial Slottings and Pinholes / Corrosion | 11 | 05:30 | 05:33 | 7 | 7 | INT | 5.56 | 5.1 | Matched | 0.02892661 | EC1 | 0.044 | - | -
198 | 765.404 | 42.77775128 | -82.03734985 | 202.755 | ILI.GW.102 | MFL | Metal loss | Corrosion | 11 | 06:38 | 06:42 | 8 | 10 | INT | 5.56 | 0 | Matched | 0 | EC1 | 0.044 | - | -
205 | 815.466 | 42.77729894 | -82.03736735 | 202.758 | ILI.GW.108 | MFL | Metal loss | Tolerance: No specifications for Axial Slottings and Pinholes / Corrosion | 11 | 07:47 | 07:50 | 6 | 7 | INT | 5.56 | 1.3 | Matched | 0.007373449 | EC1 | 0.044 | - | -
208 | 823.419 | 42.77722712 | -82.03737013 | 202.768 | ILI.GW.110 | MFL | Metal loss | Corrosion | 12 | 08:43 | 08:48 | 13 | 12 | INT | 5.56 | 0 | Matched | 0 | EC1 | 0.044 | - | -
210 | 823.454 | 42.77722682 | -82.03737014 | 202.769 | ILI.GW.110 | MFL | Metal loss | Tolerance: No specifications for Axial Slottings and Pinholes / Corrosion | 16 | 08:38 | 08:42 | 16 | 10 | INT | 5.56 | 2.1 | Matched | 0.01191096 | EC1 | 0.044 | - | -
211 | 823.546 | 42.77722595 | -82.03737017 | 202.769 | ILI.GW.110 | MFL | Metal loss | Tolerance: No specifications for Axial Slottings and Pinholes / Corrosion | 11 | 08:51 | 08:54 | 9 | 8 | INT | 5.56 | -0.3 | Matched | -0.001701565 | EC1 | 0.044 | - | -
212 | 824.391 | 42.77721833 | -82.03737049 | 202.771 | ILI.GW.110 | MFL | Metal loss | Corrosion | 11 | 08:45 | 08:49 | 12 | 11 | INT | 5.56 | 0.4 | Matched | 0.002268753 | EC1 | 0.044 | - | -
213 | 824.578 | 42.77721663 | -82.03737056 | 202.772 | ILI.GW.110 | MFL | Metal loss | Tolerance: No specifications for Axial Slottings and Pinholes / Below reporting threshold / Corrosion | 10 | 08:36 | 08:39 | 11 | 8 | INT | 5.56 | 0.3 | Matched | 0.001701565 | EC1 | 0.044 | - | -
214 | 824.646 | 42.77721601 | -82.03737059 | 202.772 | ILI.GW.110 | MFL | Metal loss | Corrosion | 10 | 08:49 | 08:54 | 8 | 12 | INT | 5.56 | 1.8 | Matched | 0.01020939 | EC1 | 0.044 | - | -
215 | 825.682 | 42.77720664 | -82.03737098 | 202.775 | ILI.GW.110 | MFL | Metal loss | Tolerance: No specifications for Axial Slottings and Pinholes / Corrosion | 10 | 08:46 | 08:49 | 8 | 8 | INT | 5.56 | 2.7 | Matched | 0.01531409 | EC1 | 0.044 | - | -
216 | 825.825 | 42.77720536 | -82.03737103 | 202.776 | ILI.GW.110 | MFL | Metal loss | Tolerance: No specifications for Axial Slottings and Pinholes / Corrosion | 10 | 08:41 | 08:44 | 10 | 8 | INT | 5.56 | 1 | Matched | 0.005671884 | EC1 | 0.044 | - | -
217 | 826.029 | 42.77720351 | -82.03737111 | 202.776 | ILI.GW.110 | MFL | Metal loss | Tolerance: No specifications for Axial Slottings and Pinholes / Corrosion | 10 | 08:46 | 08:50 | 8 | 8 | INT | 5.56 | -0.2 | Matched | -0.001134377 | EC1 | 0.044 | - | -
218 | 826.107 | 42.77720283 | -82.03737114 | 202.776 | ILI.GW.110 | MFL | Metal loss | Tolerance: No specifications for Axial Slottings and Pinholes / Corrosion | 11 | 08:25 | 08:29 | 12 | 8 | INT | 5.56 | 0.3 | Matched | 0.001701565 | EC1 | 0.044 | - | -
219 | 826.42 | 42.77719998 | -82.03737125 | 202.777 | ILI.GW.110 | MFL | Metal loss | Corrosion | 10 | 08:40 | 08:45 | 9 | 11 | INT | 5.56 | 0.8 | Matched | 0.004537507 | EC1 | 0.044 | - | -
220 | 826.497 | 42.77719929 | -82.03737128 | 202.778 | ILI.GW.110 | MFL | Metal loss | Tolerance: No specifications for Axial Slottings and Pinholes / Corrosion | 11 | 08:34 | 08:38 | 11 | 9 | INT | 5.56 | 0.6 | Matched | 0.00340313 | EC1 | 0.044 | - | -
221 | 826.511 | 42.77719916 | -82.03737129 | 202.778 | ILI.GW.110 | MFL | Metal loss | Below reporting threshold / Corrosion | 10 | 08:35 | 08:40 | 9 | 11 | INT | 5.56 | 1.6 | Matched | 0.009075014 | EC1 | 0.044 | - | -
222 | 826.599 | 42.77719835 | -82.03737132 | 202.778 | ILI.GW.110 | MFL | Metal loss | Tolerance: No specifications for Axial Slottings and Pinholes / Corrosion | 10 | 09:06 | 09:08 | 6 | 5 | INT | 5.56 | 0.9 | Matched | 0.005104695 | EC1 | 0.044 | - | -
223 | 826.676 | 42.77719767 | -82.03737135 | 202.778 | ILI.GW.110 | MFL | Metal loss | Tolerance: No specifications for Axial Slottings and Pinholes / Corrosion | 12 | 08:35 | 08:39 | 9 | 9 | INT | 5.56 | -0.1 | Matched | -0.0005671884 | EC1 | 0.044 | - | -
224 | 826.822 | 42.77719635 | -82.0373714 | 202.779 | ILI.GW.110 | MFL | Metal loss | Tolerance: No specifications for Axial Slottings and Pinholes / Corrosion | 12 | 09:05 | 09:08 | 9 | 8 | INT | 5.56 | 0.3 | Matched | 0.001701565 | EC1 | 0.044 | - | -
225 | 827.175 | 42.77719316 | -82.03737153 | 202.78 | ILI.GW.110 | MFL | Metal loss | Tolerance: No specifications for Axial Slottings and Pinholes / Below reporting threshold / Corrosion | 10 | 08:53 | 08:55 | 10 | 6 | INT | 5.56 | 2.2 | Matched | 0.01247814 | EC1 | 0.044 | - | -
226 | 827.697 | 42.77718845 | -82.03737172 | 202.782 | ILI.GW.110 | MFL | Metal loss | Tolerance: No specifications for Axial Slottings and Pinholes / Corrosion | 11 | 08:51 | 08:55 | 11 | 8 | INT | 5.56 | 0 | Matched | 0 | EC1 | 0.044 | - | -
227 | 827.957 | 42.77718608 | -82.03737181 | 202.782 | ILI.GW.110 | MFL | Metal loss | Tolerance: No specifications for Axial Slottings and Pinholes / Corrosion | 10 | 08:41 | 08:45 | 7 | 9 | INT | 5.56 | 1.7 | Matched | 0.009642202 | EC1 | 0.044 | - | -
228 | 828.035 | 42.7771854 | -82.03737184 | 202.783 | ILI.GW.110 | MFL | Metal loss | Tolerance: No specifications for Axial Slottings and Pinholes / Corrosion | 11 | 08:52 | 08:55 | 11 | 9 | INT | 5.56 | 0.8 | Matched | 0.004537507 | EC1 | 0.044 | - | -
229 | 828.478 | 42.7771814 | -82.03737199 | 202.784 | ILI.GW.110 | MFL | Metal loss | Tolerance: No specifications for Axial Slottings and Pinholes / Corrosion | 12 | 08:45 | 08:49 | 10 | 8 | INT | 5.56 | 2.7 | Matched | 0.01531409 | EC1 | 0.044 | - | -
230 | 828.658 | 42.77717976 | -82.03737205 | 202.785 | ILI.GW.110 | MFL | Metal loss | Tolerance: No specifications for Axial Slottings and Pinholes / Corrosion | 10 | 09:06 | 09:09 | 9 | 7 | INT | 5.56 | 5.2 | Matched | 0.0294938 | EC1 | 0.044 | - | -
231 | 828.907 | 42.77717751 | -82.03737214 | 202.785 | ILI.GW.110 | MFL | Metal loss | Corrosion | 10 | 08:32 | 08:38 | 8 | 15 | INT | 5.56 | 1.4 | Matched | 0.007940637 | EC1 | 0.044 | - | -
232 | 829.952 | 42.77716807 | -82.0373725 | 202.788 | ILI.GW.110 | MFL | Metal loss | Tolerance: No specifications for Axial Slottings and Pinholes / Corrosion | 11 | 08:36 | 08:39 | 9 | 7 | INT | 5.56 | 1.8 | Matched | 0.01020939 | EC1 | 0.044 | - | -
233 | 830.738 | 42.77716098 | -82.03737276 | 202.789 | ILI.GW.110 | MFL | Metal loss | Tolerance: No specifications for Axial Slottings and Pinholes / Corrosion | 12 | 08:26 | 08:30 | 13 | 8 | INT | 5.56 | 2.2 | Matched | 0.01247814 | EC1 | 0.044 | - | -
234 | 830.911 | 42.77715942 | -82.03737282 | 202.79 | ILI.GW.110 | MFL | Metal loss | Tolerance: No specifications for Axial Slottings and Pinholes / Below reporting threshold / Corrosion | 10 | 08:31 | 08:35 | 11 | 10 | INT | 5.56 | 1 | Matched | 0.005671884 | EC1 | 0.044 | - | -
235 | 830.974 | 42.77715883 | -82.03737284 | 202.79 | ILI.GW.110 | MFL | Metal loss | Tolerance: No specifications for Axial Slottings and Pinholes / Corrosion | 10 | 08:37 | 08:40 | 8 | 8 | INT | 5.56 | 3.2 | Matched | 0.01815003 | EC1 | 0.044 | - | -
236 | 831.213 | 42.77715668 | -82.03737292 | 202.79 | ILI.GW.110 | MFL | Metal loss | Tolerance: No specifications for Axial Slottings and Pinholes / Corrosion | 14 | 08:53 | 08:56 | 9 | 7 | INT | 5.56 | 2.8 | Matched | 0.01588127 | EC1 | 0.044 | - | -
237 | 831.701 | 42.77715227 | -82.03737308 | 202.791 | ILI.GW.110 | MFL | Metal loss | Tolerance: No specifications for Axial Slottings and Pinholes / Corrosion | 11 | 08:47 | 08:51 | 9 | 10 | INT | 5.56 | 1.6 | Matched | 0.009075014 | EC1 | 0.044 | - | -
238 | 831.9 | 42.77715047 | -82.03737314 | 202.791 | ILI.GW.110 | MFL | Metal loss | Corrosion | 10 | 08:28 | 08:34 | 8 | 15 | INT | 5.56 | 1.3 | Matched | 0.007373449 | EC1 | 0.044 | - | -
239 | 831.973 | 42.7771498 | -82.03737317 | 202.792 | ILI.GW.110 | MFL | Metal loss | Tolerance: No specifications for Axial Slottings and Pinholes / Corrosion | 10 | 08:35 | 08:39 | 8 | 10 | INT | 5.56 | 0.7 | Matched | 0.003970319 | EC1 | 0.044 | - | -
240 | 832.767 | 42.77714264 | -82.03737342 | 202.793 | ILI.GW.110 | MFL | Metal loss | Tolerance: No specifications for Axial Slottings and Pinholes / Corrosion | 13 | 08:37 | 08:40 | 10 | 7 | INT | 5.56 | 0.2 | Matched | 0.001134377 | EC1 | 0.044 | - | -
241 | 833.322 | 42.77713763 | -82.0373736 | 202.794 | ILI.GW.110 | MFL | Metal loss | Tolerance: No specifications for Axial Slottings and Pinholes / Corrosion | 10 | 08:37 | 08:41 | 11 | 8 | INT | 5.56 | 1.8 | Matched | 0.01020939 | EC1 | 0.044 | - | -
242 | 833.707 | 42.77713414 | -82.03737372 | 202.794 | ILI.GW.110 | MFL | Metal loss | Tolerance: No specifications for Axial Slottings and Pinholes / Corrosion | 12 | 08:47 | 08:51 | 9 | 9 | INT | 5.56 | 2.5 | Matched | 0.01417971 | EC1 | 0.044 | - | -
243 | 833.83 | 42.77713302 | -82.03737376 | 202.794 | ILI.GW.110 | MFL | Metal loss | Tolerance: No specifications for Axial Slottings and Pinholes / Corrosion | 11 | 08:53 | 08:56 | 8 | 8 | INT | 5.56 | 1.8 | Matched | 0.01020939 | EC1 | 0.044 | - | -
244 | 833.985 | 42.77713162 | -82.0373738 | 202.794 | ILI.GW.110 | MFL | Metal loss | Tolerance: No specifications for Axial Slottings and Pinholes / Corrosion | 12 | 08:31 | 08:35 | 7 | 8 | INT | 5.56 | 3.6 | Matched | 0.02041878 | EC1 | 0.044 | - | -
245 | 834.119 | 42.77713041 | -82.03737384 | 202.794 | ILI.GW.110 | MFL | Metal loss | Tolerance: No specifications for Axial Slottings and Pinholes / Corrosion | 10 | 08:52 | 08:56 | 9 | 8 | INT | 5.56 | 1.8 | Matched | 0.01020939 | EC1 | 0.044 | - | -
246 | 834.491 | 42.77712705 | -82.03737396 | 202.794 | ILI.GW.110 | MFL | Metal loss | Tolerance: No specifications for Axial Slottings and Pinholes / Corrosion | 11 | 08:32 | 08:35 | 7 | 7 | INT | 5.56 | 1.9 | Matched | 0.01077658 | EC1 | 0.044 | - | -
247 | 834.645 | 42.77712566 | -82.03737401 | 202.793 | ILI.GW.110 | MFL | Metal loss | Tolerance: No specifications for Axial Slottings and Pinholes / Corrosion | 10 | 08:36 | 08:39 | 7 | 7 | INT | 5.56 | 1.7 | Matched | 0.009642202 | EC1 | 0.044 | - | -
248 | 834.88 | 42.77712356 | -82.03737408 | 202.793 | ILI.GW.110 | MFL | Metal loss | Tolerance: No specifications for Axial Slottings and Pinholes / Below reporting threshold / Corrosion | 10 | 08:27 | 08:30 | 11 | 7 | INT | 5.56 | 3.7 | Matched | 0.02098597 | EC1 | 0.044 | - | -
249 | 834.939 | 42.77712304 | -82.03737409 | 202.793 | ILI.GW.110 | MFL | Metal loss | Corrosion | 11 | 08:34 | 08:39 | 14 | 11 | INT | 5.56 | 1.6 | Matched | 0.009075014 | EC1 | 0.044 | - | -
250 | 835.094 | 42.77712159 | -82.03737414 | 202.793 | ILI.GW.110 | MFL | Metal loss | Tolerance: No specifications for Axial Slottings and Pinholes / Corrosion | 12 | 08:53 | 08:56 | 7 | 7 | INT | 5.56 | -1.3 | Matched | -0.007373449 | EC1 | 0.044 | - | -
251 | 835.795 | 42.77711526 | -82.03737435 | 202.791 | ILI.GW.110 | MFL | Metal loss | Tolerance: No specifications for Axial Slottings and Pinholes / Corrosion | 12 | 08:37 | 08:40 | 7 | 8 | INT | 5.56 | 2.2 | Matched | 0.01247814 | EC1 | 0.044 | - | -
253 | 835.814 | 42.77711511 | -82.03737435 | 202.791 | ILI.GW.110 | MFL | Metal loss | Tolerance: No specifications for Axial Slottings and Pinholes / Corrosion | 11 | 08:40 | 08:44 | 10 | 8 | INT | 5.56 | 1.9 | Matched | 0.01077658 | EC1 | 0.044 | - | -
254 | 835.898 | 42.77711435 | -82.03737438 | 202.79 | ILI.GW.110 | MFL | Metal loss | Tolerance: No specifications for Axial Slottings and Pinholes / Corrosion | 10 | 08:25 | 08:29 | 11 | 10 | INT | 5.56 | 1.9 | Matched | 0.01077658 | EC1 | 0.044 | - | -
255 | 836.353 | 42.77711022 | -82.03737451 | 202.788 | ILI.GW.110 | MFL | Metal loss | Tolerance: No specifications for Axial Slottings and Pinholes / Corrosion | 13 | 08:46 | 08:50 | 8 | 10 | INT | 5.56 | 2.2 | Matched | 0.01247814 | EC1 | 0.044 | - | -
256 | 836.61 | 42.77710791 | -82.03737458 | 202.786 | ILI.GW.110 | MFL | Metal loss | Tolerance: No specifications for Axial Slottings and Pinholes / Corrosion | 11 | 08:46 | 08:49 | 10 | 7 | INT | 5.56 | 2.7 | Matched | 0.01531409 | EC1 | 0.044 | - | -
257 | 836.934 | 42.77710499 | -82.03737467 | 202.784 | ILI.GW.110 | MFL | Metal loss | Tolerance: No specifications for Axial Slottings and Pinholes / Corrosion | 11 | 08:52 | 08:55 | 11 | 7 | INT | 5.56 | -0.2 | Matched | -0.001134377 | EC1 | 0.044 | - | -
258 | 837.87 | 42.77709652 | -82.03737493 | 202.779 | ILI.GW.110 | MFL | Metal loss | Corrosion | 11 | 08:34 | 08:38 | 9 | 11 | INT | 5.56 | 0.7 | Matched | 0.003970319 | EC1 | 0.044 | - | -
259 | 838.09 | 42.77709453 | -82.03737499 | 202.778 | ILI.GW.110 | MFL | Metal loss | Tolerance: No specifications for Axial Slottings and Pinholes / Corrosion | 12 | 08:31 | 08:34 | 8 | 8 | INT | 5.56 | 0.6 | Matched | 0.00340313 | EC1 | 0.044 | - | -
260 | 838.319 | 42.77709248 | -82.03737505 | 202.777 | ILI.GW.110 | MFL | Metal loss | Corrosion | 11 | 08:31 | 08:36 | 12 | 11 | INT | 5.56 | 1.5 | Matched | 0.008507826 | EC1 | 0.044 | - | -
261 | 838.503 | 42.77709079 | -82.0373751 | 202.776 | ILI.GW.110 | MFL | Metal loss | Tolerance: No specifications for Axial Slottings and Pinholes / Corrosion | 11 | 08:31 | 08:34 | 7 | 8 | INT | 5.56 | 1 | Matched | 0.005671884 | EC1 | 0.044 | - | -
262 | 838.846 | 42.77708773 | -82.0373752 | 202.774 | ILI.GW.110 | MFL | Metal loss | Corrosion | 11 | 08:54 | 08:59 | 15 | 12 | INT | 5.56 | 0.7 | Matched | 0.003970319 | EC1 | 0.044 | - | -
264 | 838.876 | 42.77708743 | -82.0373752 | 202.773 | ILI.GW.110 | MFL | Metal loss | Tolerance: No specifications for Axial Slottings and Pinholes / Corrosion | 15 | 08:53 | 08:55 | 9 | 6 | INT | 5.56 | 1.1 | Matched | 0.006239072 | EC1 | 0.044 | - | -
265 | 838.926 | 42.77708698 | -82.03737522 | 202.773 | ILI.GW.110 | MFL | Metal loss | Tolerance: No specifications for Axial Slottings and Pinholes / Corrosion | 11 | 08:47 | 08:50 | 9 | 7 | INT | 5.56 | -0.1 | Matched | -0.0005671884 | EC1 | 0.044 | - | -
266 | 839.04 | 42.77708595 | -82.03737525 | 202.772 | ILI.GW.110 | MFL | Metal loss | Corrosion | 10 | 08:32 | 08:39 | 9 | 15 | INT | 5.56 | 1.8 | Matched | 0.01020939 | EC1 | 0.044 | - | -
267 | 839.599 | 42.77708089 | -82.0373754 | 202.769 | ILI.GW.110 | MFL | Metal loss | Tolerance: No specifications for Axial Slottings and Pinholes / Corrosion | 12 | 08:34 | 08:38 | 8 | 9 | INT | 5.56 | 1 | Matched | 0.005671884 | EC1 | 0.044 | - | -
268 | 839.953 | 42.77707771 | -82.0373755 | 202.767 | ILI.GW.110 | MFL | Metal loss | Tolerance: No specifications for Axial Slottings and Pinholes / Corrosion | 12 | 08:36 | 08:40 | 10 | 9 | INT | 5.56 | 1.9 | Matched | 0.01077658 | EC1 | 0.044 | - | -
269 | 840.029 | 42.77707701 | -82.03737552 | 202.767 | ILI.GW.110 | MFL | Metal loss | Tolerance: No specifications for Axial Slottings and Pinholes / Corrosion | 12 | 08:34 | 08:38 | 8 | 10 | INT | 5.56 | 2 | Matched | 0.01134377 | EC1 | 0.044 | - | -
270 | 840.145 | 42.77707597 | -82.03737555 | 202.767 | ILI.GW.110 | MFL | Metal loss | Tolerance: No specifications for Axial Slottings and Pinholes / Corrosion | 11 | 08:39 | 08:43 | 12 | 9 | INT | 5.56 | 0.6 | Matched | 0.00340313 | EC1 | 0.044 | - | -
271 | 840.357 | 42.77707404 | -82.03737561 | 202.765 | ILI.GW.110 | MFL | Metal loss | Corrosion | 10 | 08:26 | 08:32 | 9 | 15 | INT | 5.56 | 1.2 | Matched | 0.00680626 | EC1 | 0.044 | - | -
273 | 840.389 | 42.77707376 | -82.03737562 | 202.765 | ILI.GW.110 | MFL | Metal loss | Tolerance: No specifications for Axial Slottings and Pinholes / Corrosion | 11 | 08:39 | 08:43 | 10 | 8 | INT | 5.56 | 2.5 | Matched | 0.01417971 | EC1 | 0.044 | - | -
274 | 840.58 | 42.77707202 | -82.03737567 | 202.764 | ILI.GW.110 | MFL | Metal loss | Tolerance: No specifications for Axial Slottings and Pinholes / Corrosion | 10 | 08:30 | 08:33 | 7 | 9 | INT | 5.56 | 0.5 | Matched | 0.002835942 | EC1 | 0.044 | - | -
275 | 840.713 | 42.77707083 | -82.03737571 | 202.764 | ILI.GW.110 | MFL | Metal loss | Tolerance: No specifications for Axial Slottings and Pinholes / Corrosion | 10 | 08:25 | 08:28 | 9 | 8 | INT | 5.56 | 2.4 | Matched | 0.01361252 | EC1 | 0.044 | - | -
276 | 841.108 | 42.77706725 | -82.03737582 | 202.762 | ILI.GW.110 | MFL | Metal loss | Corrosion | 12 | 08:29 | 08:33 | 8 | 11 | INT | 5.56 | 3.1 | Matched | 0.01758284 | EC1 | 0.044 | - | -
288 | 933.977 | 42.7762282 | -82.03740927 | 202.381 | ILI.GW.116 | CMFL | Metal loss | Corrosion | 13 | 05:56 | 05:58 | 12 | 4 | INT | 5.56 | - | Matched | - | EC1 | 0.044 | - | -
289 | 935.368 | 42.77621565 | -82.03740975 | 202.382 | ILI.GW.116 | CMFL | Metal loss | Corrosion | 13 | 05:56 | 05:57 | 17 | 4 | INT | 5.56 | - | Matched | - | EC1 | 0.044 | - | -
290 | 936.775 | 42.77620289 | -82.03741021 | 202.375 | ILI.GW.116 | MFL | Metal loss | Tolerance: No specifications for Axial Slottings and Pinholes / Below reporting threshold / Corrosion | 10 | 04:01 | 04:04 | 6 | 6 | INT | 5.56 | 2.5 | Matched | 0.01417971 | EC1 | 0.044 | - | -
292 | 949.971 | 42.77608366 | -82.03741454 | 202.353 | ILI.GW.117 | MFL | Metal loss | Tolerance: No specifications for Axial Slottings and Pinholes / Corrosion | 14 | 06:53 | 06:56 | 8 | 6 | INT | 5.56 | 5.2 | Matched | 0.0294938 | EC1 | 0.044 | - | -
294 | 968.008 | 42.77592068 | -82.03742057 | 202.283 | ILI.GW.118 | MFL | Metal loss | Tolerance: No specifications for Axial Slottings and Pinholes / Corrosion | 10 | 04:25 | 04:29 | 8 | 10 | INT | 5.56 | 4.5 | Matched | 0.02552348 | EC1 | 0.044 | - | -
295 | 968.154 | 42.77591939 | -82.03742061 | 202.282 | ILI.GW.118 | MFL | Metal loss | Tolerance: No specifications for Axial Slottings and Pinholes / Corrosion | 12 | 04:37 | 04:41 | 14 | 9 | INT | 5.56 | 2.9 | Matched | 0.01644846 | EC1 | 0.044 | - | -
297 | 968.178 | 42.77591915 | -82.03742062 | 202.282 | ILI.GW.118 | MFL | Metal loss | Corrosion | 13 | 04:36 | 04:40 | 9 | 11 | INT | 5.56 | 2.3 | Matched | 0.01304533 | EC1 | 0.044 | - | -
298 | 968.379 | 42.77591733 | -82.03742068 | 202.282 | ILI.GW.118 | MFL | Metal loss | Tolerance: No specifications for Axial Slottings and Pinholes / Below reporting threshold / Corrosion | 10 | 04:32 | 04:36 | 9 | 10 | INT | 5.56 | 2.7 | Matched | 0.01531409 | EC1 | 0.044 | - | -
299 | 968.711 | 42.77591434 | -82.03742078 | 202.281 | ILI.GW.118 | MFL | Metal loss | Tolerance: No specifications for Axial Slottings and Pinholes / Corrosion | 12 | 04:33 | 04:36 | 9 | 8 | INT | 5.56 | 4.6 | Matched | 0.02609067 | EC1 | 0.044 | - | -
300 | 968.867 | 42.77591291 | -82.03742083 | 202.28 | ILI.GW.118 | MFL | Metal loss | Tolerance: No specifications for Axial Slottings and Pinholes / Corrosion | 11 | 04:33 | 04:36 | 7 | 8 | INT | 5.56 | 2.8 | Matched | 0.01588127 | EC1 | 0.044 | - | -
301 | 970.979 | 42.77589384 | -82.03742145 | 202.272 | ILI.GW.118 | MFL | Metal loss | Tolerance: No specifications for Axial Slottings and Pinholes / Corrosion | 12 | 04:30 | 04:34 | 9 | 10 | INT | 5.56 | 2 | Matched | 0.01134377 | EC1 | 0.044 | - | -
302 | 971.271 | 42.77589119 | -82.03742154 | 202.271 | ILI.GW.118 | MFL | Metal loss | Tolerance: No specifications for Axial Slottings and Pinholes / Corrosion | 10 | 04:33 | 04:36 | 7 | 8 | INT | 5.56 | 3 | Matched | 0.01701565 | EC1 | 0.044 | - | -
303 | 971.369 | 42.77589033 | -82.03742157 | 202.27 | ILI.GW.118 | MFL | Metal loss | Tolerance: No specifications for Axial Slottings and Pinholes / Corrosion | 11 | 04:36 | 04:40 | 14 | 9 | INT | 5.56 | 0.9 | Matched | 0.005104695 | EC1 | 0.044 | - | -
304 | 972.534 | 42.77587979 | -82.03742191 | 202.265 | ILI.GW.118 | MFL | Metal loss | Tolerance: No specifications for Axial Slottings and Pinholes / Corrosion | 11 | 04:33 | 04:37 | 8 | 10 | INT | 5.56 | 2.4 | Matched | 0.01361252 | EC1 | 0.044 | - | -
305 | 972.679 | 42.77587847 | -82.03742196 | 202.265 | ILI.GW.118 | MFL | Metal loss | Tolerance: No specifications for Axial Slottings and Pinholes / Corrosion | 11 | 04:39 | 04:42 | 7 | 7 | INT | 5.56 | 3 | Matched | 0.01701565 | EC1 | 0.044 | - | -
306 | 972.957 | 42.77587598 | -82.03742204 | 202.264 | ILI.GW.118 | MFL | Metal loss | Corrosion | 13 | 04:28 | 04:32 | 13 | 11 | INT | 5.56 | 3.9 | Matched | 0.02212035 | EC1 | 0.044 | - | -
307 | 973.028 | 42.77587533 | -82.03742206 | 202.263 | ILI.GW.118 | MFL | Metal loss | Tolerance: No specifications for Axial Slottings and Pinholes / Corrosion | 13 | 04:28 | 04:32 | 10 | 10 | INT | 5.56 | 4.6 | Matched | 0.02609067 | EC1 | 0.044 | - | -
308 | 973.093 | 42.77587474 | -82.03742208 | 202.263 | ILI.GW.118 | MFL | Metal loss | Tolerance: No specifications for Axial Slottings and Pinholes / Corrosion | 11 | 04:29 | 04:33 | 11 | 8 | INT | 5.56 | 4.4 | Matched | 0.02495629 | EC1 | 0.044 | - | -
309 | 973.152 | 42.77587422 | -82.03742209 | 202.263 | ILI.GW.118 | MFL | Metal loss | Corrosion | 10 | 04:28 | 04:33 | 13 | 12 | INT | 5.56 | 0.7 | Matched | 0.003970319 | EC1 | 0.044 | - | -
310 | 973.391 | 42.77587205 | -82.03742217 | 202.262 | ILI.GW.118 | MFL | Metal loss | Tolerance: No specifications for Axial Slottings and Pinholes / Corrosion | 12 | 04:35 | 04:38 | 9 | 6 | INT | 5.56 | 2.7 | Matched | 0.01531409 | EC1 | 0.044 | - | -
312 | 973.429 | 42.7758717 | -82.03742218 | 202.262 | ILI.GW.118 | MFL | Metal loss | Corrosion | 12 | 04:28 | 04:33 | 10 | 11 | INT | 5.56 | 1.8 | Matched | 0.01020939 | EC1 | 0.044 | - | -
313 | 973.521 | 42.77587086 | -82.0374222 | 202.261 | ILI.GW.118 | MFL | Metal loss | Tolerance: No specifications for Axial Slottings and Pinholes / Corrosion | 11 | 04:35 | 04:38 | 7 | 7 | INT | 5.56 | 3.5 | Matched | 0.01985159 | EC1 | 0.044 | - | -
314 | 974.989 | 42.77585759 | -82.03742265 | 202.256 | ILI.GW.118 | MFL | Metal loss | Tolerance: No specifications for Axial Slottings and Pinholes / Corrosion | 12 | 04:36 | 04:39 | 7 | 9 | INT | 5.56 | 2.4 | Matched | 0.01361252 | EC1 | 0.044 | - | -
315 | 975.036 | 42.77585719 | -82.03742266 | 202.256 | ILI.GW.118 | MFL | Metal loss | Tolerance: No specifications for Axial Slottings and Pinholes / Corrosion | 12 | 04:30 | 04:34 | 12 | 10 | INT | 5.56 | 2.2 | Matched | 0.01247814 | EC1 | 0.044 | - | -
316 | 975.133 | 42.77585631 | -82.03742269 | 202.256 | ILI.GW.118 | MFL | Metal loss | Tolerance: No specifications for Axial Slottings and Pinholes / Corrosion | 11 | 04:36 | 04:39 | 10 | 9 | INT | 5.56 | 2.1 | Matched | 0.01191096 | EC1 | 0.044 | - | -
317 | 975.196 | 42.77585573 | -82.03742271 | 202.256 | ILI.GW.118 | MFL | Metal loss | Corrosion | 14 | 04:35 | 04:40 | 8 | 12 | INT | 5.56 | 3.7 | Matched | 0.02098597 | EC1 | 0.044 | - | -
318 | 975.522 | 42.77585278 | -82.03742281 | 202.255 | ILI.GW.118 | MFL | Metal loss | Tolerance: No specifications for Axial Slottings and Pinholes / Corrosion | 11 | 04:26 | 04:29 | 7 | 8 | INT | 5.56 | 5.2 | Matched | 0.0294938 | EC1 | 0.044 | - | -
319 | 975.682 | 42.77585133 | -82.03742286 | 202.254 | ILI.GW.118 | MFL | Metal loss | Corrosion | 11 | 04:40 | 04:44 | 8 | 11 | INT | 5.56 | 1.7 | Matched | 0.009642202 | EC1 | 0.044 | - | -
320 | 975.825 | 42.77585004 | -82.0374229 | 202.254 | ILI.GW.118 | MFL | Metal loss | Tolerance: No specifications for Axial Slottings and Pinholes / Corrosion | 14 | 04:31 | 04:35 | 8 | 9 | INT | 5.56 | 4.1 | Matched | 0.02325472 | EC1 | 0.044 | - | -
321 | 975.88 | 42.77584956 | -82.03742292 | 202.254 | ILI.GW.118 | MFL | Metal loss | Tolerance: No specifications for Axial Slottings and Pinholes / Corrosion | 10 | 04:31 | 04:35 | 10 | 10 | INT | 5.56 | 2.2 | Matched | 0.01247814 | EC1 | 0.044 | - | -
322 | 976.615 | 42.77584291 | -82.03742315 | 202.252 | ILI.GW.118 | MFL | Metal loss | Tolerance: No specifications for Axial Slottings and Pinholes / Corrosion | 11 | 04:28 | 04:31 | 8 | 6 | INT | 5.56 | 3.4 | Matched | 0.0192844 | EC1 | 0.044 | - | -
323 | 977.458 | 42.7758353 | -82.03742342 | 202.251 | ILI.GW.118 | MFL | Metal loss | Corrosion | 13 | 04:38 | 04:42 | 11 | 10 | INT | 5.56 | 3.5 | Matched | 0.01985159 | EC1 | 0.044 | - | -
325 | 977.499 | 42.77583494 | -82.03742343 | 202.251 | ILI.GW.118 | MFL | Metal loss | Tolerance: No specifications for Axial Slottings and Pinholes / Corrosion | 12 | 04:32 | 04:36 | 13 | 9 | INT | 5.56 | 2.7 | Matched | 0.01531409 | EC1 | 0.044 | - | -
326 | 977.536 | 42.77583459 | -82.03742344 | 202.251 | ILI.GW.118 | MFL | Metal loss | Tolerance: No specifications for Axial Slottings and Pinholes / Corrosion | 13 | 04:33 | 04:36 | 9 | 7 | INT | 5.56 | 2.1 | Matched | 0.01191096 | EC1 | 0.044 | - | -
327 | 977.889 | 42.77583138 | -82.03742356 | 202.25 | ILI.GW.118 | MFL | Metal loss | Tolerance: No specifications for Axial Slottings and Pinholes / Corrosion | 12 | 04:28 | 04:32 | 7 | 9 | INT | 5.56 | 3.2 | Matched | 0.01815003 | EC1 | 0.044 | - | -
328 | 978.052 | 42.77582993 | -82.03742361 | 202.25 | ILI.GW.118 | MFL | Metal loss | Tolerance: No specifications for Axial Slottings and Pinholes / Corrosion | 11 | 04:28 | 04:31 | 9 | 8 | INT | 5.56 | 2.1 | Matched | 0.01191096 | EC1 | 0.044 | - | -
329 | 978.24 | 42.77582824 | -82.03742367 | 202.25 | ILI.GW.118 | MFL | Metal loss | Corrosion | 12 | 04:37 | 04:41 | 12 | 11 | INT | 5.56 | 2 | Matched | 0.01134377 | EC1 | 0.044 | - | -
330 | 978.268 | 42.77582798 | -82.03742368 | 202.25 | ILI.GW.118 | MFL | Metal loss | Tolerance: No specifications for Axial Slottings and Pinholes / Corrosion | 12 | 04:37 | 04:41 | 10 | 10 | INT | 5.56 | 2.1 | Matched | 0.01191096 | EC1 | 0.044 | - | -
332 | 978.293 | 42.77582776 | -82.03742368 | 202.25 | ILI.GW.118 | MFL | Metal loss | Tolerance: No specifications for Axial Slottings and Pinholes / Corrosion | 12 | 04:44 | 04:48 | 11 | 9 | INT | 5.56 | 3.7 | Matched | 0.02098597 | EC1 | 0.044 | - | -
333 | 978.332 | 42.77582743 | -82.0374237 | 202.25 | ILI.GW.118 | MFL | Metal loss | Corrosion | 11 | 04:36 | 04:41 | 15 | 12 | INT | 5.56 | 3 | Matched | 0.01701565 | EC1 | 0.044 | - | -
334 | 978.528 | 42.77582562 | -82.03742376 | 202.25 | ILI.GW.118 | MFL | Metal loss | Corrosion | 13 | 04:27 | 04:31 | 9 | 11 | INT | 5.56 | 4.2 | Matched | 0.02382191 | EC1 | 0.044 | - | -
335 | 979.348 | 42.77581822 | -82.03742402 | 202.25 | ILI.GW.118 | MFL | Metal loss | Tolerance: No specifications for Axial Slottings and Pinholes / Corrosion | 12 | 04:23 | 04:27 | 10 | 9 | INT | 5.56 | 3.3 | Matched | 0.01871722 | EC1 | 0.044 | - | -
336 | 979.96 | 42.77581267 | -82.03742422 | 202.25 | ILI.GW.118 | MFL | Metal loss | Tolerance: No specifications for Axial Slottings and Pinholes / Corrosion | 11 | 04:29 | 04:32 | 7 | 7 | INT | 5.56 | 4.3 | Matched | 0.0243891 | EC1 | 0.044 | - | -
338 | 979.985 | 42.77581246 | -82.03742423 | 202.25 | ILI.GW.118 | MFL | Metal loss | Tolerance: No specifications for Axial Slottings and Pinholes / Corrosion | 12 | 04:30 | 04:34 | 10 | 9 | INT | 5.56 | 1.8 | Matched | 0.01020939 | EC1 | 0.044 | - | -
339 | 980.698 | 42.77580602 | -82.03742445 | 202.249 | ILI.GW.118 | MFL | Metal loss | Tolerance: No specifications for Axial Slottings and Pinholes / Corrosion | 12 | 04:19 | 04:23 | 11 | 10 | INT | 5.56 | 3.4 | Matched | 0.0192844 | EC1 | 0.044 | - | -
341 | 980.716 | 42.77580585 | -82.03742446 | 202.249 | ILI.GW.118 | MFL | Metal loss | Tolerance: No specifications for Axial Slottings and Pinholes / Corrosion | 12 | 04:36 | 04:39 | 9 | 8 | INT | 5.56 | 2.5 | Matched | 0.01417971 | EC1 | 0.044 | - | -
342 | 980.839 | 42.77580476 | -82.03742449 | 202.249 | ILI.GW.118 | MFL | Metal loss | Corrosion | 16 | 04:40 | 04:45 | 13 | 12 | INT | 5.56 | 4.7 | Matched | 0.02665785 | EC1 | 0.044 | - | -
343 | 982.239 | 42.77579208 | -82.03742494 | 202.249 | ILI.GW.118 | MFL | Metal loss | Tolerance: No specifications for Axial Slottings and Pinholes / Corrosion | 12 | 04:21 | 04:24 | 8 | 8 | INT | 5.56 | 2 | Matched | 0.01134377 | EC1 | 0.044 | - | -
344 | 982.334 | 42.77579123 | -82.03742497 | 202.249 | ILI.GW.118 | MFL | Metal loss | Corrosion | 12 | 04:25 | 04:29 | 8 | 10 | INT | 5.56 | 3.7 | Matched | 0.02098597 | EC1 | 0.044 | - | -
345 | 982.359 | 42.77579101 | -82.03742498 | 202.249 | ILI.GW.118 | MFL | Metal loss | Tolerance: No specifications for Axial Slottings and Pinholes / Corrosion | 12 | 04:31 | 04:34 | 10 | 9 | INT | 5.56 | 3 | Matched | 0.01701565 | EC1 | 0.044 | - | -
346 | 982.379 | 42.77579083 | -82.03742498 | 202.249 | ILI.GW.118 | MFL | Metal loss | Tolerance: No specifications for Axial Slottings and Pinholes / Corrosion | 13 | 04:35 | 04:39 | 10 | 8 | INT | 5.56 | 3.9 | Matched | 0.02212035 | EC1 | 0.044 | - | -
347 | 982.411 | 42.77579055 | -82.03742499 | 202.249 | ILI.GW.118 | MFL | Metal loss | Corrosion | 13 | 04:28 | 04:34 | 13 | 12 | INT | 5.56 | 2.7 | Matched | 0.01531409 | EC1 | 0.044 | - | -
349 | 982.434 | 42.77579034 | -82.037425 | 202.249 | ILI.GW.118 | MFL | Metal loss | Tolerance: No specifications for Axial Slottings and Pinholes / Corrosion | 11 | 04:31 | 04:34 | 11 | 9 | INT | 5.56 | 2.3 | Matched | 0.01304533 | EC1 | 0.044 | - | -
350 | 982.452 | 42.77579016 | -82.03742501 | 202.249 | ILI.GW.118 | MFL | Metal loss | Tolerance: No specifications for Axial Slottings and Pinholes / Corrosion | 12 | 04:21 | 04:23 | 9 | 7 | INT | 5.56 | 2 | Matched | 0.01134377 | EC1 | 0.044 | - | -
351 | 982.488 | 42.77578985 | -82.03742502 | 202.25 | ILI.GW.118 | MFL | Metal loss | Corrosion | 12 | 04:39 | 04:44 | 12 | 11 | INT | 5.56 | 3.2 | Matched | 0.01815003 | EC1 | 0.044 | - | -
352 | 982.607 | 42.77578877 | -82.03742505 | 202.25 | ILI.GW.118 | MFL | Metal loss | Corrosion | 12 | 04:29 | 04:34 | 11 | 10 | INT | 5.56 | 2 | Matched | 0.01134377 | EC1 | 0.044 | - | -
353 | 982.718 | 42.77578775 | -82.03742509 | 202.25 | ILI.GW.118 | MFL | Metal loss | Corrosion | 11 | 04:29 | 04:34 | 7 | 10 | INT | 5.56 | 2.3 | Matched | 0.01304533 | EC1 | 0.044 | - | -
354 | 982.773 | 42.77578726 | -82.03742511 | 202.25 | ILI.GW.118 | MFL | Metal loss | Corrosion | 12 | 04:19 | 04:24 | 8 | 10 | INT | 5.56 | 0.3 | Matched | 0.001701565 | EC1 | 0.044 | - | -
356 | 982.804 | 42.77578698 | -82.03742512 | 202.25 | ILI.GW.118 | MFL | Metal loss | Tolerance: No specifications for Axial Slottings and Pinholes / Corrosion | 11 | 04:21 | 04:24 | 10 | 7 | INT | 5.56 | 4.2 | Matched | 0.02382191 | EC1 | 0.044 | - | -
357 | 982.822 | 42.77578682 | -82.03742512 | 202.25 | ILI.GW.118 | MFL | Metal loss | Tolerance: No specifications for Axial Slottings and Pinholes / Corrosion | 10 | 04:02 | 04:05 | 10 | 8 | INT | 5.56 | 2.8 | Matched | 0.01588127 | EC1 | 0.044 | - | -
358 | 982.957 | 42.7757856 | -82.03742517 | 202.25 | ILI.GW.118 | MFL | Metal loss | Tolerance: No specifications for Axial Slottings and Pinholes / Corrosion | 11 | 04:20 | 04:24 | 9 | 10 | INT | 5.56 | 1.4 | Matched | 0.007940637 | EC1 | 0.044 | - | -
359 | 983.242 | 42.77578304 | -82.03742526 | 202.25 | ILI.GW.118 | MFL | Metal loss | Corrosion | 12 | 04:30 | 04:35 | 12 | 12 | INT | 5.56 | 0.6 | Matched | 0.00340313 | EC1 | 0.044 | - | -
360 | 983.329 | 42.77578225 | -82.03742528 | 202.25 | ILI.GW.118 | MFL | Metal loss | Tolerance: No specifications for Axial Slottings and Pinholes / Corrosion | 13 | 04:35 | 04:39 | 11 | 9 | INT | 5.56 | 1.7 | Matched | 0.009642202 | EC1 | 0.044 | - | -
362 | 983.345 | 42.7757821 | -82.03742529 | 202.25 | ILI.GW.118 | MFL | Metal loss | Tolerance: No specifications for Axial Slottings and Pinholes / Corrosion | 11 | 04:30 | 04:34 | 9 | 9 | INT | 5.56 | 1.4 | Matched | 0.007940637 | EC1 | 0.044 | - | -
363 | 984.486 | 42.77577178 | -82.03742566 | 202.253 | ILI.GW.118 | MFL | Metal loss | Tolerance: No specifications for Axial Slottings and Pinholes / Corrosion | 11 | 04:21 | 04:25 | 8 | 9 | INT | 5.56 | 3.4 | Matched | 0.0192844 | EC1 | 0.044 | - | -
412 | 1363.387 | 42.77235326 | -82.03752571 | 203.005 | ILI.GW.152 | MFL | Metal loss | Tolerance: No specifications for Axial Slottings and Pinholes / Corrosion | 10 | 04:29 | 04:32 | 9 | 9 | INT | 5.56 | 3.3 | Matched | 0.01871722 | EC1 | 0.044 | - | -
413 | 1364.11 | 42.77234671 | -82.03752589 | 203.007 | ILI.GW.152 | MFL | Metal loss | Tolerance: No specifications for Axial Slottings and Pinholes / Corrosion | 11 | 04:19 | 04:22 | 8 | 8 | INT | 5.56 | 3.2 | Matched | 0.01815003 | EC1 | 0.044 | - | -
414 | 1364.276 | 42.77234523 | -82.03752593 | 203.008 | ILI.GW.152 | MFL | Metal loss | Corrosion | 10 | 04:17 | 04:23 | 13 | 13 | INT | 5.56 | 3 | Matched | 0.01701565 | EC1 | 0.044 | - | -
415 | 1364.349 | 42.77234457 | -82.03752595 | 203.008 | ILI.GW.152 | MFL | Metal loss | Corrosion | 12 | 04:22 | 04:27 | 13 | 11 | INT | 5.56 | 4.8 | Matched | 0.02722504 | EC1 | 0.044 | - | -
416 | 1365.006 | 42.77233859 | -82.03752612 | 203.01 | ILI.GW.152 | MFL | Metal loss | Tolerance: No specifications for Axial Slottings and Pinholes / Corrosion | 11 | 04:29 | 04:33 | 8 | 9 | INT | 5.56 | 2.9 | Matched | 0.01644846 | EC1 | 0.044 | - | -
417 | 1366.588 | 42.77232429 | -82.03752656 | 203.013 | ILI.GW.152 | MFL | Metal loss | Corrosion | 11 | 04:20 | 04:24 | 13 | 12 | INT | 5.56 | 3.9 | Matched | 0.02212035 | EC1 | 0.044 | - | -
418 | 1366.822 | 42.77232216 | -82.03752662 | 203.013 | ILI.GW.152 | MFL | Metal loss | Tolerance: No specifications for Axial Slottings and Pinholes / Corrosion | 12 | 04:16 | 04:20 | 11 | 10 | INT | 5.56 | 4 | Matched | 0.02268753 | EC1 | 0.044 | - | -
419 | 1367.1 | 42.77231964 | -82.0375267 | 203.014 | ILI.GW.152 | MFL | Metal loss | Tolerance: No specifications for Axial Slottings and Pinholes / Corrosion | 11 | 04:16 | 04:20 | 9 | 9 | INT | 5.56 | 2.8 | Matched | 0.01588127 | EC1 | 0.044 | - | -
420 | 1367.203 | 42.77231871 | -82.03752673 | 203.014 | ILI.GW.152 | MFL | Metal loss | Tolerance: No specifications for Axial Slottings and Pinholes / Corrosion | 13 | 04:27 | 04:30 | 10 | 9 | INT | 5.56 | 4.4 | Matched | 0.02495629 | EC1 | 0.044 | - | -
421 | 1367.373 | 42.77231716 | -82.03752678 | 203.014 | ILI.GW.152 | MFL | Metal loss | Tolerance: No specifications for Axial Slottings and Pinholes / Corrosion | 11 | 04:33 | 04:37 | 10 | 10 | INT | 5.56 | 3 | Matched | 0.01701565 | EC1 | 0.044 | - | -
422 | 1367.441 | 42.77231654 | -82.0375268 | 203.014 | ILI.GW.152 | MFL | Metal loss | Tolerance: No specifications for Axial Slottings and Pinholes / Corrosion | 13 | 04:27 | 04:31 | 9 | 9 | INT | 5.56 | 4.4 | Matched | 0.02495629 | EC1 | 0.044 | - | -
424 | 1367.462 | 42.77231635 | -82.0375268 | 203.014 | ILI.GW.152 | MFL | Metal loss | Corrosion | 12 | 04:22 | 04:26 | 9 | 12 | INT | 5.56 | 4.2 | Matched | 0.02382191 | EC1 | 0.044 | - | -
425 | 1369.19 | 42.77230071 | -82.03752733 | 203.017 | ILI.GW.152 | MFL | Metal loss | Corrosion | 12 | 04:19 | 04:23 | 11 | 11 | INT | 5.56 | 4.7 | Matched | 0.02665785 | EC1 | 0.044 | - | -
426 | 1369.264 | 42.77230002 | -82.03752736 | 203.018 | ILI.GW.152 | MFL | Metal loss | Tolerance: No specifications for Axial Slottings and Pinholes / Corrosion | 13 | 04:24 | 04:28 | 7 | 9 | INT | 5.56 | 5.4 | Matched | 0.03062817 | EC1 | 0.044 | - | -
428 | 1369.285 | 42.77229986 | -82.03752736 | 203.018 | ILI.GW.152 | MFL | Metal loss | Corrosion | 12 | 04:19 | 04:23 | 12 | 11 | INT | 5.56 | 1.7 | Matched | 0.009642202 | EC1 | 0.044 | - | -
429 | 1369.414 | 42.77229869 | -82.0375274 | 203.018 | ILI.GW.152 | MFL | Metal loss | Tolerance: No specifications for Axial Slottings and Pinholes / Corrosion | 12 | 04:19 | 04:24 | 11 | 10 | INT | 5.56 | 3.8 | Matched | 0.02155316 | EC1 | 0.044 | - | -
430 | 1369.755 | 42.77229557 | -82.03752751 | 203.018 | ILI.GW.152 | MFL | Metal loss | Tolerance: No specifications for Axial Slottings and Pinholes / Corrosion | 12 | 04:31 | 04:34 | 7 | 8 | INT | 5.56 | 4.5 | Matched | 0.02552348 | EC1 | 0.044 | - | -
431 | 1369.898 | 42.77229429 | -82.03752756 | 203.018 | ILI.GW.152 | MFL | Metal loss | Tolerance: No specifications for Axial Slottings and Pinholes / Corrosion | 13 | 04:25 | 04:29 | 9 | 9 | INT | 5.56 | 5.6 | Matched | 0.03176255 | EC1 | 0.044 | - | -
433 | 1369.918 | 42.7722941 | -82.03752757 | 203.018 | ILI.GW.152 | MFL | Metal loss | Tolerance: No specifications for Axial Slottings and Pinholes / Corrosion | 10 | 04:21 | 04:25 | 9 | 9 | INT | 5.56 | 3 | Matched | 0.01701565 | EC1 | 0.044 | - | -
434 | 1371.275 | 42.77228182 | -82.037528 | 203.02 | ILI.GW.152 | MFL | Metal loss | Tolerance: No specifications for Axial Slottings and Pinholes / Corrosion | 12 | 04:09 | 04:12 | 9 | 8 | INT | 5.56 | 1.4 | Matched | 0.007940637 | EC1 | 0.044 | - | -
435 | 1371.413 | 42.77228057 | -82.03752805 | 203.02 | ILI.GW.152 | MFL | Metal loss | Tolerance: No specifications for Axial Slottings and Pinholes / Corrosion | 10 | 04:04 | 04:08 | 10 | 8 | INT | 5.56 | 2.9 | Matched | 0.01644846 | EC1 | 0.044 | - | -
436 | 1371.467 | 42.77228008 | -82.03752806 | 203.02 | ILI.GW.152 | MFL | Metal loss | Tolerance: No specifications for Axial Slottings and Pinholes / Corrosion | 10 | 04:28 | 04:31 | 9 | 8 | INT | 5.56 | 3.6 | Matched | 0.02041878 | EC1 | 0.044 | - | -
437 | 1371.64 | 42.77227852 | -82.03752812 | 203.02 | ILI.GW.152 | MFL | Metal loss | Tolerance: No specifications for Axial Slottings and Pinholes / Corrosion | 11 | 04:09 | 04:13 | 12 | 9 | INT | 5.56 | 0 | Matched | 0 | EC1 | 0.044 | - | -
439 | 1371.672 | 42.77227821 | -82.03752813 | 203.02 | ILI.GW.152 | MFL | Metal loss | Tolerance: No specifications for Axial Slottings and Pinholes / Corrosion | 12 | 04:10 | 04:13 | 6 | 7 | INT | 5.56 | 3.6 | Matched | 0.02041878 | EC1 | 0.044 | - | -
440 | 1371.721 | 42.77227777 | -82.03752815 | 203.02 | ILI.GW.152 | MFL | Metal loss | Tolerance: No specifications for Axial Slottings and Pinholes / Corrosion | 11 | 04:29 | 04:31 | 8 | 7 | INT | 5.56 | 3.2 | Matched | 0.01815003 | EC1 | 0.044 | - | -
442 | 1371.746 | 42.77227754 | -82.03752815 | 203.02 | ILI.GW.152 | MFL | Metal loss | Tolerance: No specifications for Axial Slottings and Pinholes / Corrosion | 10 | 04:10 | 04:13 | 7 | 7 | INT | 5.56 | 1.3 | Matched | 0.007373449 | EC1 | 0.044 | - | -
443 | 1371.926 | 42.77227593 | -82.03752821 | 203.02 | ILI.GW.152 | MFL | Metal loss | Corrosion | 11 | 04:27 | 04:32 | 10 | 11 | INT | 5.56 | 3.1 | Matched | 0.01758284 | EC1 | 0.044 | - | -
444 | 1372.202 | 42.77227341 | -82.0375283 | 203.021 | ILI.GW.152 | MFL | Metal loss | Tolerance: No specifications for Axial Slottings and Pinholes / Corrosion | 11 | 04:28 | 04:32 | 7 | 8 | INT | 5.56 | 2.9 | Matched | 0.01644846 | EC1 | 0.044 | - | -
445 | 1372.3 | 42.77227252 | -82.03752833 | 203.021 | ILI.GW.152 | MFL | Metal loss | Tolerance: No specifications for Axial Slottings and Pinholes / Corrosion | 12 | 04:33 | 04:37 | 7 | 10 | INT | 5.56 | 3.3 | Matched | 0.01871722 | EC1 | 0.044 | - | -
446 | 1372.489 | 42.77227082 | -82.03752839 | 203.021 | ILI.GW.152 | MFL | Metal loss | Corrosion | 14 | 04:28 | 04:32 | 9 | 10 | INT | 5.56 | 4 | Matched | 0.02268753 | EC1 | 0.044 | - | -
447 | 1373.341 | 42.77226311 | -82.03752867 | 203.021 | ILI.GW.152 | MFL | Metal loss | Tolerance: No specifications for Axial Slottings and Pinholes / Corrosion | 11 | 04:11 | 04:14 | 10 | 8 | INT | 5.56 | 2.8 | Matched | 0.01588127 | EC1 | 0.044 | - | -
448 | 1373.416 | 42.77226243 | -82.03752869 | 203.021 | ILI.GW.152 | MFL | Metal loss | Tolerance: No specifications for Axial Slottings and Pinholes / Corrosion | 11 | 04:24 | 04:27 | 9 | 8 | INT | 5.56 | 1.5 | Matched | 0.008507826 | EC1 | 0.044 | - | -
449 | 1373.571 | 42.77226102 | -82.03752874 | 203.022 | ILI.GW.152 | MFL | Metal loss | Tolerance: No specifications for Axial Slottings and Pinholes / Corrosion | 11 | 04:09 | 04:13 | 9 | 9 | INT | 5.56 | 4.4 | Matched | 0.02495629 | EC1 | 0.044 | - | -
451 | 1373.58 | 42.77226094 | -82.03752875 | 203.022 | ILI.GW.152 | MFL | Metal loss | Tolerance: No specifications for Axial Slottings and Pinholes / Corrosion | 11 | 04:39 | 04:42 | 8 | 7 | INT | 5.56 | 2.4 | Matched | 0.01361252 | EC1 | 0.044 | - | -
452 | 1373.734 | 42.77225955 | -82.0375288 | 203.022 | ILI.GW.152 | MFL | Metal loss | Tolerance: No specifications for Axial Slottings and Pinholes / Corrosion | 11 | 04:10 | 04:14 | 9 | 8 | INT | 5.56 | 3.8 | Matched | 0.02155316 | EC1 | 0.044 | - | -
454 | 1373.777 | 42.77225917 | -82.03752881 | 203.022 | ILI.GW.152 | MFL | Metal loss | Tolerance: No specifications for Axial Slottings and Pinholes / Corrosion | 12 | 04:05 | 04:09 | 11 | 8 | INT | 5.56 | 2 | Matched | 0.01134377 | EC1 | 0.044 | - | -
455 | 1374.352 | 42.77225396 | -82.037529 | 203.023 | ILI.GW.152 | MFL | Metal loss | Corrosion | 10 | 04:32 | 04:38 | 12 | 13 | INT | 5.56 | 4.2 | Matched | 0.02382191 | EC1 | 0.044 | - | -
456 | 1374.656 | 42.77225118 | -82.03752909 | 203.023 | ILI.GW.152 | MFL | Metal loss | Corrosion | 13 | 04:28 | 04:33 | 7 | 10 | INT | 5.56 | 2.4 | Matched | 0.01361252 | EC1 | 0.044 | - | -
457 | 1374.916 | 42.77224885 | -82.03752918 | 203.023 | ILI.GW.152 | MFL | Metal loss | Tolerance: No specifications for Axial Slottings and Pinholes / Corrosion | 11 | 04:24 | 04:28 | 10 | 8 | INT | 5.56 | 3.2 | Matched | 0.01815003 | EC1 | 0.044 | - | -
458 | 1376.564 | 42.77223391 | -82.0375297 | 203.024 | ILI.GW.152 | MFL | Metal loss | Corrosion | 13 | 04:06 | 04:10 | 8 | 10 | INT | 5.56 | 4.6 | Matched | 0.02609067 | EC1 | 0.044 | - | -
460 | 1376.586 | 42.77223371 | -82.03752971 | 203.024 | ILI.GW.152 | MFL | Metal loss | Tolerance: No specifications for Axial Slottings and Pinholes / Corrosion | 12 | 04:06 | 04:10 | 9 | 10 | INT | 5.56 | 2 | Matched | 0.01134377 | EC1 | 0.044 | - | -
461 | 1377.65 | 42.77222407 | -82.03753004 | 203.024 | ILI.GW.152 | MFL | Metal loss | Below reporting threshold / Corrosion | 10 | 04:05 | 04:10 | 9 | 10 | INT | 5.56 | 3.4 | Matched | 0.0192844 | EC1 | 0.044 | - | -
462 | 1378.693 | 42.77221463 | -82.03753037 | 203.024 | ILI.GW.152 | MFL | Metal loss | Tolerance: No specifications for Axial Slottings and Pinholes / Corrosion | 12 | 04:00 | 04:04 | 8 | 9 | INT | 5.56 | 3.4 | Matched | 0.0192844 | EC1 | 0.044 | - | -
463 | 1379.301 | 42.77220912 | -82.03753056 | 203.025 | ILI.GW.152 | MFL | Metal loss | Tolerance: No specifications for Axial Slottings and Pinholes / Corrosion | 14 | 04:36 | 04:39 | 9 | 9 | INT | 5.56 | 3.9 | Matched | 0.02212035 | EC1 | 0.044 | - | -
464 | 1379.587 | 42.77220652 | -82.03753065 | 203.025 | ILI.GW.152 | MFL | Metal loss | Tolerance: No specifications for Axial Slottings and Pinholes / Corrosion | 11 | 04:37 | 04:40 | 6 | 8 | INT | 5.56 | 3.6 | Matched | 0.02041878 | EC1 | 0.044 | - | -
465 | 1379.646 | 42.77220602 | -82.03753067 | 203.025 | ILI.GW.152 | MFL | Metal loss | Corrosion | 13 | 04:25 | 04:29 | 12 | 11 | INT | 5.56 | 2.8 | Matched | 0.01588127 | EC1 | 0.044 | - | -
466 | 1379.735 | 42.77220519 | -82.0375307 | 203.026 | ILI.GW.152 | MFL | Metal loss | Tolerance: No specifications for Axial Slottings and Pinholes / Corrosion | 12 | 04:12 | 04:16 | 9 | 10 | INT | 5.56 | 4 | Matched | 0.02268753 | EC1 | 0.044 | - | -
467 | 1380.969 | 42.77219402 | -82.0375311 | 203.029 | ILI.GW.152 | MFL | Metal loss | Tolerance: No specifications for Axial Slottings and Pinholes / Corrosion | 11 | 04:03 | 04:06 | 10 | 7 | INT | 5.56 | 5.9 | Matched | 0.03346411 | EC1 | 0.044 | Signal Visualisation 6 | -
478 | 1483.263 | 42.77126763 | -82.03756793 | 203.412 | ILI.GW.159 | MFL | Metal loss | Tolerance: No specifications for Axial Slottings and Pinholes / Corrosion | 11 | 06:47 | 06:50 | 9 | 8 | INT | 5.56 | -0.1 | Matched | -0.0005671884 | EC1 | 0.044 | - | -
480 | 1483.294 | 42.77126735 | -82.03756794 | 203.412 | ILI.GW.159 | MFL | Metal loss | Tolerance: No specifications for Axial Slottings and Pinholes / Corrosion | 11 | 06:58 | 07:01 | 9 | 8 | INT | 5.56 | 1.8 | Matched | 0.01020939 | EC1 | 0.044 | - | -
481 | 1483.481 | 42.77126566 | -82.03756802 | 203.412 | ILI.GW.159 | MFL | Metal loss | Tolerance: No specifications for Axial Slottings and Pinholes / Corrosion | 11 | 06:17 | 06:21 | 10 | 8 | INT | 5.56 | 3.9 | Matched | 0.02212035 | EC1 | 0.044 | - | -
482 | 1483.727 | 42.77126344 | -82.03756813 | 203.412 | ILI.GW.159 | MFL | Metal loss | Tolerance: No specifications for Axial Slottings and Pinholes / Corrosion | 13 | 06:47 | 06:51 | 10 | 9 | INT | 5.56 | -0.4 | Matched | -0.002268753 | EC1 | 0.044 | - | -
483 | 1484.502 | 42.77125642 | -82.03756847 | 203.41 | ILI.GW.159 | MFL | Metal loss | Tolerance: No specifications for Axial Slottings and Pinholes / Corrosion | 11 | 06:56 | 06:59 | 11 | 8 | INT | 5.56 | 2.7 | Matched | 0.01531409 | EC1 | 0.044 | - | -
484 | 1484.716 | 42.77125447 | -82.03756857 | 203.41 | ILI.GW.159 | MFL | Metal loss | Tolerance: No specifications for Axial Slottings and Pinholes / Corrosion | 12 | 06:46 | 06:49 | 9 | 8 | INT | 5.56 | 3.5 | Matched | 0.01985159 | EC1 | 0.044 | - | -
485 | 1484.969 | 42.77125219 | -82.03756868 | 203.409 | ILI.GW.159 | MFL | Metal loss | Tolerance: No specifications for Axial Slottings and Pinholes / Corrosion | 11 | 06:42 | 06:45 | 9 | 6 | INT | 5.56 | 4.8 | Matched | 0.02722504 | EC1 | 0.044 | - | -
486 | 1485.158 | 42.77125048 | -82.03756876 | 203.409 | ILI.GW.159 | MFL | Metal loss | Tolerance: No specifications for Axial Slottings and Pinholes / Corrosion | 11 | 06:51 | 06:55 | 10 | 10 | INT | 5.56 | 0.2 | Matched | 0.001134377 | EC1 | 0.044 | - | -
487 | 1485.748 | 42.77124514 | -82.03756902 | 203.408 | ILI.GW.159 | MFL | Metal loss | Tolerance: No specifications for Axial Slottings and Pinholes / Corrosion | 12 | 06:58 | 07:01 | 11 | 8 | INT | 5.56 | 1.6 | Matched | 0.009075014 | EC1 | 0.044 | - | -
488 | 1486.187 | 42.77124115 | -82.03756922 | 203.406 | ILI.GW.159 | MFL | Metal loss | Tolerance: No specifications for Axial Slottings and Pinholes / Corrosion | 13 | 06:48 | 06:51 | 8 | 7 | INT | 5.56 | 5.3 | Matched | 0.03006098 | EC1 | 0.044 | - | -
489 | 1486.274 | 42.77124038 | -82.03756926 | 203.406 | ILI.GW.159 | MFL | Metal loss | Tolerance: No specifications for Axial Slottings and Pinholes / Corrosion | 12 | 06:58 | 07:01 | 12 | 8 | INT | 5.56 | 0.8 | Matched | 0.004537507 | EC1 | 0.044 | - | -
490 | 1486.369 | 42.77123952 | -82.0375693 | 203.406 | ILI.GW.159 | MFL | Metal loss | Corrosion | 11 | 06:56 | 07:01 | 12 | 11 | INT | 5.56 | -2.1 | Matched | -0.01191096 | EC1 | 0.044 | - | -
492 | 1486.41 | 42.77123916 | -82.03756932 | 203.406 | ILI.GW.159 | MFL | Metal loss | Tolerance: No specifications for Axial Slottings and Pinholes / Corrosion | 12 | 06:58 | 07:01 | 14 | 8 | INT | 5.56 | 0.2 | Matched | 0.001134377 | EC1 | 0.044 | - | -
493 | 1486.96 | 42.77123417 | -82.03756957 | 203.404 | ILI.GW.159 | MFL | Metal loss | Tolerance: No specifications for Axial Slottings and Pinholes / Corrosion | 13 | 07:11 | 07:15 | 10 | 8 | INT | 5.56 | -0.6 | Matched | -0.00340313 | EC1 | 0.044 | - | -
494 | 1487.041 | 42.77123345 | -82.0375696 | 203.404 | ILI.GW.159 | MFL | Metal loss | Tolerance: No specifications for Axial Slottings and Pinholes / Corrosion | 12 | 07:12 | 07:15 | 13 | 8 | INT | 5.56 | 2.2 | Matched | 0.01247814 | EC1 | 0.044 | - | -
495 | 1487.156 | 42.77123239 | -82.03756965 | 203.403 | ILI.GW.159 | MFL | Metal loss | Tolerance: No specifications for Axial Slottings and Pinholes / Corrosion | 10 | 06:41 | 06:45 | 11 | 9 | INT | 5.56 | 4.8 | Matched | 0.02722504 | EC1 | 0.044 | - | -
496 | 1487.451 | 42.77122971 | -82.03756979 | 203.402 | ILI.GW.159 | MFL | Metal loss | Tolerance: No specifications for Axial Slottings and Pinholes / Corrosion | 12 | 06:42 | 06:46 | 8 | 9 | INT | 5.56 | 6.2 | Matched | 0.03516568 | EC1 | 0.044 | Signal Visualisation 7 | -
497 | 1487.824 | 42.77122634 | -82.03756995 | 203.401 | ILI.GW.159 | MFL | Metal loss | Tolerance: No specifications for Axial Slottings and Pinholes / Corrosion | 13 | 06:47 | 06:50 | 10 | 9 | INT | 5.56 | 0.4 | Matched | 0.002268753 | EC1 | 0.044 | - | -
498 | 1488.075 | 42.77122407 | -82.03757007 | 203.4 | ILI.GW.159 | MFL | Metal loss | Corrosion | 12 | 06:45 | 06:50 | 10 | 10 | INT | 5.56 | 0.4 | Matched | 0.002268753 | EC1 | 0.044 | - | -
499 | 1488.164 | 42.77122326 | -82.03757011 | 203.399 | ILI.GW.159 | MFL | Metal loss | Tolerance: No specifications for Axial Slottings and Pinholes / Corrosion | 11 | 06:59 | 07:01 | 11 | 6 | INT | 5.56 | 0.9 | Matched | 0.005104695 | EC1 | 0.044 | - | -
500 | 1488.781 | 42.77121769 | -82.03757039 | 203.396 | ILI.GW.159 | MFL | Metal loss | Corrosion | 10 | 06:50 | 06:55 | 13 | 11 | INT | 5.56 | -1.1 | Matched | -0.006239072 | EC1 | 0.044 | - | -
501 | 1488.949 | 42.77121615 | -82.03757047 | 203.396 | ILI.GW.159 | MFL | Metal loss | Tolerance: No specifications for Axial Slottings and Pinholes / Corrosion | 13 | 06:59 | 07:02 | 7 | 6 | INT | 5.56 | 2.2 | Matched | 0.01247814 | EC1 | 0.044 | - | -
503 | 1488.973 | 42.77121594 | -82.03757048 | 203.395 | ILI.GW.159 | MFL | Metal loss | Corrosion | 10 | 06:40 | 06:45 | 12 | 11 | INT | 5.56 | 4.2 | Matched | 0.02382191 | EC1 | 0.044 | - | -
504 | 1489.369 | 42.77121234 | -82.03757066 | 203.394 | ILI.GW.159 | MFL | Metal loss | Corrosion | 14 | 06:45 | 06:50 | 8 | 11 | INT | 5.56 | -0.8 | Matched | -0.004537507 | EC1 | 0.044 | - | -
505 | 1489.58 | 42.77121043 | -82.03757076 | 203.393 | ILI.GW.159 | MFL | Metal loss | Tolerance: No specifications for Axial Slottings and Pinholes / Corrosion | 13 | 06:47 | 06:51 | 8 | 8 | INT | 5.56 | 0.4 | Matched | 0.002268753 | EC1 | 0.044 | - | -
506 | 1489.708 | 42.77120929 | -82.03757081 | 203.392 | ILI.GW.159 | MFL | Metal loss | Tolerance: No specifications for Axial Slottings and Pinholes / Corrosion | 11 | 06:53 | 06:57 | 11 | 9 | INT | 5.56 | -2.6 | Matched | -0.0147469 | EC1 | 0.044 | - | -
507 | 1489.895 | 42.77120758 | -82.0375709 | 203.392 | ILI.GW.159 | MFL | Metal loss | Tolerance: No specifications for Axial Slottings and Pinholes / Corrosion | 11 | 06:42 | 06:45 | 9 | 7 | INT | 5.56 | 3.3 | Matched | 0.01871722 | EC1 | 0.044 | - | -
508 | 1490.046 | 42.77120621 | -82.03757097 | 203.392 | ILI.GW.159 | MFL | Metal loss | Tolerance: No specifications for Axial Slottings and Pinholes / Corrosion | 13 | 06:33 | 06:36 | 8 | 8 | INT | 5.56 | 2.9 | Matched | 0.01644846 | EC1 | 0.044 | - | -
509 | 1490.142 | 42.77120535 | -82.03757102 | 203.392 | ILI.GW.159 | MFL | Metal loss | Tolerance: No specifications for Axial Slottings and Pinholes / Corrosion | 11 | 06:49 | 06:51 | 9 | 6 | INT | 5.56 | 1.3 | Matched | 0.007373449 | EC1 | 0.044 | - | -
510 | 1490.603 | 42.77120118 | -82.03757123 | 203.391 | ILI.GW.159 | MFL | Metal loss | Tolerance: No specifications for Axial Slottings and Pinholes / Corrosion | 12 | 06:59 | 07:03 | 10 | 8 | INT | 5.56 | 2.6 | Matched | 0.0147469 | EC1 | 0.044 | - | -
511 | 1490.647 | 42.77120077 | -82.03757126 | 203.391 | ILI.GW.159 | MFL | Metal loss | Tolerance: No specifications for Axial Slottings and Pinholes / Corrosion | 11 | 06:48 | 06:51 | 7 | 8 | INT | 5.56 | 0 | Matched | 0 | EC1 | 0.044 | - | -
512 | 1491.091 | 42.77119675 | -82.03757146 | 203.391 | ILI.GW.159 | MFL | Metal loss | Tolerance: No specifications for Axial Slottings and Pinholes / Corrosion | 12 | 06:49 | 06:52 | 7 | 7 | INT | 5.56 | 2.1 | Matched | 0.01191096 | EC1 | 0.044 | - | -
513 | 1491.147 | 42.77119625 | -82.03757149 | 203.391 | ILI.GW.159 | MFL | Metal loss | Tolerance: No specifications for Axial Slottings and Pinholes / Corrosion | 11 | 06:53 | 06:56 | 8 | 7 | INT | 5.56 | 0.4 | Matched | 0.002268753 | EC1 | 0.044 | - | -
515 | 1491.16 | 42.77119612 | -82.0375715 | 203.391 | ILI.GW.159 | MFL | Metal loss | Tolerance: No specifications for Axial Slottings and Pinholes / Corrosion | 11 | 07:00 | 07:03 | 7 | 6 | INT | 5.56 | 0.2 | Matched | 0.001134377 | EC1 | 0.044 | - | -
516 | 1491.268 | 42.77119517 | -82.03757154 | 203.39 | ILI.GW.159 | MFL | Metal loss | Corrosion | 15 | 06:42 | 06:46 | 12 | 10 | INT | 5.56 | 3 | Matched | 0.01701565 | EC1 | 0.044 | - | -
518 | 1491.31 | 42.77119479 | -82.03757156 | 203.39 | ILI.GW.159 | MFL | Metal loss | Corrosion | 11 | 06:54 | 06:58 | 13 | 10 | INT | 5.56 | 0.8 | Matched | 0.004537507 | EC1 | 0.044 | - | -
519 | 1491.711 | 42.77119114 | -82.03757175 | 203.39 | ILI.GW.159 | MFL | Metal loss | Tolerance: No specifications for Axial Slottings and Pinholes / Corrosion | 11 | 06:39 | 06:42 | 8 | 7 | INT | 5.56 | 4.1 | Matched | 0.02325472 | EC1 | 0.044 | - | -
520 | 1491.813 | 42.77119023 | -82.0375718 | 203.39 | ILI.GW.159 | MFL | Metal loss | Corrosion | 11 | 06:47 | 06:52 | 12 | 11 | INT | 5.56 | 1.8 | Matched | 0.01020939 | EC1 | 0.044 | - | -
521 | 1493.044 | 42.77117908 | -82.03757238 | 203.396 | ILI.GW.159 | MFL | Metal loss | Tolerance: No specifications for Axial Slottings and Pinholes / Corrosion | 10 | 06:56 | 07:00 | 12 | 9 | INT | 5.56 | 0.8 | Matched | 0.004537507 | EC1 | 0.044 | - | -
522 | 1493.208 | 42.77117758 | -82.03757246 | 203.397 | ILI.GW.159 | MFL | Metal loss | Tolerance: No specifications for Axial Slottings and Pinholes / Corrosion | 11 | 06:56 | 07:00 | 8 | 8 | INT | 5.56 | -1.7 | Matched | -0.009642202 | EC1 | 0.044 | - | -
523 | 1493.581 | 42.77117422 | -82.03757263 | 203.398 | ILI.GW.159 | MFL | Metal loss | Tolerance: No specifications for Axial Slottings and Pinholes / Corrosion | 10 | 06:56 | 07:00 | 12 | 10 | INT | 5.56 | 2 | Matched | 0.01134377 | EC1 | 0.044 | - | -
524 | 1493.67 | 42.77117341 | -82.03757267 | 203.399 | ILI.GW.159 | MFL | Metal loss | Tolerance: No specifications for Axial Slottings and Pinholes / Corrosion | 10 | 06:57 | 07:00 | 10 | 8 | INT | 5.56 | -1.4 | Matched | -0.007940637 | EC1 | 0.044 | - | -
526 | 1493.707 | 42.77117308 | -82.03757269 | 203.399 | ILI.GW.159 | MFL | Metal loss | Tolerance: No specifications for Axial Slottings and Pinholes / Corrosion | 12 | 06:40 | 06:44 | 12 | 10 | INT | 5.56 | 3.5 | Matched | 0.01985159 | EC1 | 0.044 | - | -
527 | 1493.766 | 42.77117253 | -82.03757272 | 203.399 | ILI.GW.159 | MFL | Metal loss | Tolerance: No specifications for Axial Slottings and Pinholes / Below reporting threshold / Corrosion | 10 | 06:46 | 06:48 | 7 | 7 | INT | 5.56 | 2 | Matched | 0.01134377 | EC1 | 0.044 | - | -
528 | 1493.937 | 42.77117098 | -82.0375728 | 203.401 | ILI.GW.159 | MFL | Metal loss | Tolerance: No specifications for Axial Slottings and Pinholes / Corrosion | 11 | 06:36 | 06:39 | 8 | 8 | INT | 5.56 | 5.8 | Matched | 0.03289693 | EC1 | 0.044 | - | -
529 | 1493.994 | 42.77117047 | -82.03757282 | 203.401 | ILI.GW.159 | MFL | Metal loss | Tolerance: No specifications for Axial Slottings and Pinholes / Corrosion | 14 | 06:37 | 06:40 | 8 | 8 | INT | 5.56 | 5.6 | Matched | 0.03176255 | EC1 | 0.044 | - | -
530 | 1494.337 | 42.77116736 | -82.03757299 | 203.404 | ILI.GW.159 | MFL | Metal loss | Tolerance: No specifications for Axial Slottings and Pinholes / Corrosion | 11 | 06:40 | 06:44 | 7 | 7 | INT | 5.56 | 4.7 | Matched | 0.02665785 | EC1 | 0.044 | - | -
531 | 1494.77 | 42.77116344 | -82.03757319 | 203.407 | ILI.GW.159 | MFL | Metal loss | Tolerance: No specifications for Axial Slottings and Pinholes / Corrosion | 11 | 06:36 | 06:39 | 8 | 9 | INT | 5.56 | 4.6 | Matched | 0.02609067 | EC1 | 0.044 | - | -
532 | 1495.678 | 42.77115522 | -82.03757362 | 203.414 | ILI.GW.159 | MFL | Metal loss | Tolerance: No specifications for Axial Slottings and Pinholes / Corrosion | 10 | 06:50 | 06:54 | 7 | 8 | INT | 5.56 | -0.4 | Matched | -0.002268753 | EC1 | 0.044 | - | -
533 | 1496.017 | 42.77115218 | -82.03757378 | 203.416 | ILI.GW.159 | MFL | Metal loss | Tolerance: No specifications for Axial Slottings and Pinholes / Corrosion | 10 | 06:52 | 06:55 | 14 | 9 | INT | 5.56 | 1.4 | Matched | 0.007940637 | EC1 | 0.044 | - | -
535 | 1496.041 | 42.77115193 | -82.03757379 | 203.416 | ILI.GW.159 | MFL | Metal loss | Corrosion | 11 | 06:56 | 07:00 | 7 | 11 | INT | 5.56 | 3.1 | Matched | 0.01758284 | EC1 | 0.044 | - | -
536 | 1496.085 | 42.77115156 | -82.03757381 | 203.416 | ILI.GW.159 | MFL | Metal loss | Corrosion | 12 | 06:38 | 06:44 | 12 | 13 | INT | 5.56 | 2.9 | Matched | 0.01644846 | EC1 | 0.044 | - | -
538 | 1496.11 | 42.77115133 | -82.03757382 | 203.416 | ILI.GW.159 | MFL | Metal loss | Corrosion | 13 | 06:49 | 06:54 | 13 | 11 | INT | 5.56 | -0.2 | Matched | -0.001134377 | EC1 | 0.044 | - | -
539 | 1496.349 | 42.77114914 | -82.03757393 | 203.417 | ILI.GW.159 | MFL | Metal loss | Tolerance: No specifications for Axial Slottings and Pinholes / Corrosion | 12 | 07:03 | 07:05 | 7 | 6 | INT | 5.56 | 1.3 | Matched | 0.007373449 | EC1 | 0.044 | - | -
540 | 1496.434 | 42.77114837 | -82.03757397 | 203.418 | ILI.GW.159 | MFL | Metal loss | Tolerance: No specifications for Axial Slottings and Pinholes / Corrosion | 12 | 06:36 | 06:39 | 7 | 7 | INT | 5.56 | 6.7 | Matched | 0.03800162 | EC1 | 0.044 | - | -
541 | 1496.486 | 42.77114791 | -82.037574 | 203.418 | ILI.GW.159 | MFL | Metal loss | Tolerance: No specifications for Axial Slottings and Pinholes / Corrosion | 11 | 06:45 | 06:49 | 9 | 8 | INT | 5.56 | 3.2 | Matched | 0.01815003 | EC1 | 0.044 | - | -
542 | 1496.506 | 42.77114773 | -82.03757401 | 203.418 | ILI.GW.159 | MFL | Metal loss | Tolerance: No specifications for Axial Slottings and Pinholes / Below reporting threshold / Corrosion | 10 | 06:45 | 06:49 | 8 | 9 | INT | 5.56 | 2.5 | Matched | 0.01417971 | EC1 | 0.044 | - | -
543 | 1496.714 | 42.77114586 | -82.0375741 | 203.419 | ILI.GW.159 | MFL | Metal loss | Tolerance: No specifications for Axial Slottings and Pinholes / Corrosion | 13 | 06:40 | 06:44 | 12 | 10 | INT | 5.56 | 4.1 | Matched | 0.02325472 | EC1 | 0.044 | - | -
544 | 1496.744 | 42.77114557 | -82.03757412 | 203.419 | ILI.GW.159 | MFL | Metal loss | Tolerance: No specifications for Axial Slottings and Pinholes / Corrosion | 12 | 06:40 | 06:44 | 9 | 9 | INT | 5.56 | 4.3 | Matched | 0.0243891 | EC1 | 0.044 | - | -
546 | 1496.777 | 42.77114528 | -82.03757414 | 203.419 | ILI.GW.159 | MFL | Metal loss | Tolerance: No specifications for Axial Slottings and Pinholes / Corrosion | 14 | 06:45 | 06:49 | 9 | 8 | INT | 5.56 | 3.1 | Matched | 0.01758284 | EC1 | 0.044 | - | -
547 | 1496.892 | 42.77114424 | -82.03757419 | 203.42 | ILI.GW.159 | MFL | Metal loss | Tolerance: No specifications for Axial Slottings and Pinholes / Corrosion | 12 | 07:03 | 07:05 | 10 | 6 | INT | 5.56 | 3.2 | Matched | 0.01815003 | EC1 | 0.044 | - | -
549 | 1496.917 | 42.771144 | -82.0375742 | 203.42 | ILI.GW.159 | MFL | Metal loss | Tolerance: No specifications for Axial Slottings and Pinholes / Corrosion | 12 | 06:36 | 06:39 | 8 | 8 | INT | 5.56 | 3.7 | Matched | 0.02098597 | EC1 | 0.044 | - | -
550 | 1496.975 | 42.77114349 | -82.03757423 | 203.42 | ILI.GW.159 | MFL | Metal loss | Tolerance: No specifications for Axial Slottings and Pinholes / Corrosion | 11 | 07:01 | 07:04 | 10 | 8 | INT | 5.56 | 2 | Matched | 0.01134377 | EC1 | 0.044 | - | -
551 | 1497.108 | 42.77114227 | -82.03757429 | 203.421 | ILI.GW.159 | MFL | Metal loss | Tolerance: No specifications for Axial Slottings and Pinholes / Corrosion | 11 | 06:39 | 06:43 | 7 | 10 | INT | 5.56 | 1.6 | Matched | 0.009075014 | EC1 | 0.044 | - | -
552 | 1497.215 | 42.7711413 | -82.03757434 | 203.422 | ILI.GW.159 | MFL | Metal loss | Tolerance: No specifications for Axial Slottings and Pinholes / Corrosion | 12 | 06:22 | 06:25 | 8 | 8 | INT | 5.56 | 4.7 | Matched | 0.02665785 | EC1 | 0.044 | - | -
553 | 1497.566 | 42.77113813 | -82.03757451 | 203.423 | ILI.GW.159 | MFL | Metal loss | Tolerance: No specifications for Axial Slottings and Pinholes / Corrosion | 12 | 06:46 | 06:49 | 9 | 7 | INT | 5.56 | 4 | Matched | 0.02268753 | EC1 | 0.044 | - | -
554 | 1498.103 | 42.77113327 | -82.03757476 | 203.424 | ILI.GW.159 | MFL | Metal loss | Tolerance: No specifications for Axial Slottings and Pinholes / Corrosion | 15 | 06:40 | 06:44 | 7 | 9 | INT | 5.56 | 5.8 | Matched | 0.03289693 | EC1 | 0.044 | - | -
556 | 1498.133 | 42.77113299 | -82.03757477 | 203.424 | ILI.GW.159 | MFL | Metal loss | Tolerance: No specifications for Axial Slottings and Pinholes / Corrosion | 11 | 06:48 | 06:50 | 8 | 6 | INT | 5.56 | -0.5 | Matched | -0.002835942 | EC1 | 0.044 | - | -
557 | 1498.216 | 42.77113224 | -82.03757481 | 203.424 | ILI.GW.159 | MFL | Metal loss | Tolerance: No specifications for Axial Slottings and Pinholes / Corrosion | 11 | 06:52 | 06:55 | 8 | 9 | INT | 5.56 | 1.2 | Matched | 0.00680626 | EC1 | 0.044 | - | -
558 | 1498.561 | 42.77112913 | -82.03757497 | 203.424 | ILI.GW.159 | MFL | Metal loss | Tolerance: No specifications for Axial Slottings and Pinholes / Corrosion | 10 | 06:51 | 06:56 | 11 | 10 | INT | 5.56 | 1.2 | Matched | 0.00680626 | EC1 | 0.044 | - | -
559 | 1498.746 | 42.77112746 | -82.03757506 | 203.424 | ILI.GW.159 | MFL | Metal loss | Corrosion | 10 | 06:49 | 06:54 | 10 | 11 | INT | 5.56 | 2.8 | Matched | 0.01588127 | EC1 | 0.044 | - | -
560 | 1499.033 | 42.77112484 | -82.0375752 | 203.424 | ILI.GW.159 | MFL | Metal loss | Tolerance: No specifications for Axial Slottings and Pinholes / Corrosion | 12 | 06:48 | 06:51 | 7 | 7 | INT | 5.56 | 2 | Matched | 0.01134377 | EC1 | 0.044 | - | -
561 | 1499.121 | 42.77112405 | -82.03757524 | 203.424 | ILI.GW.159 | MFL | Metal loss | Tolerance: No specifications for Axial Slottings and Pinholes / Corrosion | 11 | 07:02 | 07:06 | 8 | 8 | INT | 5.56 | 1.2 | Matched | 0.00680626 | EC1 | 0.044 | - | -
562 | 1499.204 | 42.77112329 | -82.03757528 | 203.424 | ILI.GW.159 | MFL | Metal loss | Tolerance: No specifications for Axial Slottings and Pinholes / Corrosion | 12 | 06:41 | 06:45 | 6 | 8 | INT | 5.56 | 4.6 | Matched | 0.02609067 | EC1 | 0.044 | - | -
563 | 1499.31 | 42.77112234 | -82.03757533 | 203.424 | ILI.GW.159 | MFL | Metal loss | Tolerance: No specifications for Axial Slottings and Pinholes / Corrosion | 10 | 06:36 | 06:40 | 9 | 10 | INT | 5.56 | 3.5 | Matched | 0.01985159 | EC1 | 0.044 | - | -
564 | 1500.044 | 42.77111569 | -82.03757568 | 203.423 | ILI.GW.159 | MFL | Metal loss | Tolerance: No specifications for Axial Slottings and Pinholes / Corrosion | 11 | 06:50 | 06:52 | 8 | 4 | INT | 5.56 | 4.4 | Matched | 0.02495629 | EC1 | 0.044 | - | -
619 | 1845.723 | 42.76801767 | -82.03759308 | 201.53 | ILI.GW.185 | MFL | Metal loss | Tolerance: No specifications for Axial Slottings and Pinholes / Corrosion | 11 | 07:08 | 07:10 | 9 | 6 | INT | 5.56 | 0.1 | Matched | 0.0005671884 | EC1 | 0.044 | - | -
661 | 2069.083 | 42.76599514 | -82.03768113 | 201.884 | ILI.GW.212 | MFL | Metal loss | Tolerance: No specifications for Axial Slottings and Pinholes / Corrosion | 16 | 07:41 | 07:45 | 14 | 9 | INT | 5.56 | 0.1 | Matched | 0.0005671884 | EC1 | 0.044 | - | -
662 | 2069.204 | 42.76599412 | -82.03768117 | 201.885 | ILI.GW.212 | MFL | Metal loss | Corrosion | 16 | 04:49 | 04:59 | 31 | 25 | INT | 5.56 | 1.8 | Matched | 0.01020939 | EC1 | 0.044 | - | -
663 | 2069.987 | 42.76598694 | -82.03768144 | 201.886 | ILI.GW.212 | MFL | Metal loss | Tolerance: No specifications for Axial Slottings and Pinholes / Corrosion | 14 | 04:56 | 05:00 | 11 | 9 | INT | 5.56 | 1.8 | Matched | 0.01020939 | EC1 | 0.044 | - | -
664 | 2070.92 | 42.76597849 | -82.03768174 | 201.888 | ILI.GW.212 | MFL | Metal loss | Tolerance: No specifications for Axial Slottings and Pinholes / Corrosion | 12 | 04:06 | 04:10 | 11 | 9 | INT | 5.56 | 2.2 | Matched | 0.01247814 | EC1 | 0.044 | - | -
706 | 2300.949 | 42.76389569 | -82.03776991 | 201.762 | ILI.GW.241 | MFL | Metal loss | Tolerance: No specifications for Axial Slottings and Pinholes / Corrosion | 15 | 06:47 | 06:50 | 23 | 9 | INT | 5.56 | 2.2 | Matched | 0.01247814 | EC1 | 0.044 | - | -
732 | 2430.08 | 42.76272612 | -82.03781288 | 201.739 | ILI.GW.254 | MFL | Metal loss | Tolerance: No specifications for Axial Slottings and Pinholes / Corrosion | 14 | 04:46 | 04:50 | 7 | 9 | INT | 5.56 | 5.1 | Matched | 0.02892661 | EC1 | 0.044 | Signal Visualisation 9 | -
733 | 2432.081 | 42.762708 | -82.03781356 | 201.739 | ILI.GW.254 | MFL | Metal loss | Tolerance: No specifications for Axial Slottings and Pinholes / Below reporting threshold / Corrosion | 10 | 04:44 | 04:48 | 7 | 8 | INT | 5.56 | 3.8 | Matched | 0.02155316 | EC1 | 0.044 | - | -
734 | 2432.315 | 42.76270588 | -82.03781364 | 201.739 | ILI.GW.254 | MFL | Metal loss | Tolerance: No specifications for Axial Slottings and Pinholes / Corrosion | 11 | 04:41 | 04:44 | 8 | 7 | INT | 5.56 | 3.3 | Matched | 0.01871722 | EC1 | 0.044 | - | -
735 | 2434.213 | 42.76268869 | -82.03781429 | 201.74 | ILI.GW.254 | MFL | Metal loss | Corrosion | 10 | 04:35 | 04:41 | 8 | 15 | INT | 5.56 | 3.5 | Matched | 0.01985159 | EC1 | 0.044 | - | -
736 | 2435.263 | 42.7626792 | -82.03781466 | 201.739 | ILI.GW.254 | MFL | Metal loss | Corrosion | 11 | 04:40 | 04:44 | 10 | 10 | INT | 5.56 | 0.8 | Matched | 0.004537507 | EC1 | 0.044 | - | -
737 | 2437.247 | 42.76266122 | -82.03781537 | 201.733 | ILI.GW.254 | MFL | Metal loss | Tolerance: No specifications for Axial Slottings and Pinholes / Corrosion | 10 | 04:34 | 04:37 | 9 | 8 | INT | 5.56 | 4.6 | Matched | 0.02609067 | EC1 | 0.044 | - | -
738 | 2437.525 | 42.76265868 | -82.03781547 | 201.732 | ILI.GW.254 | MFL | Metal loss | Tolerance: No specifications for Axial Slottings and Pinholes / Corrosion | 10 | 04:46 | 04:49 | 5 | 7 | INT | 5.56 | 4.4 | Matched | 0.02495629 | EC1 | 0.044 | - | -
739 | 2437.864 | 42.76265563 | -82.03781559 | 201.73 | ILI.GW.254 | MFL | Metal loss | Tolerance: No specifications for Axial Slottings and Pinholes / Corrosion | 12 | 04:35 | 04:38 | 8 | 8 | INT | 5.56 | 2.9 | Matched | 0.01644846 | EC1 | 0.044 | - | -
761 | 2503.734 | 42.76207328 | -82.03783917 | 201.517 | ILI.GW.269 | MFL | Metal loss | Corrosion | 11 | 07:45 | 07:50 | 12 | 11 | INT | 5.56 | 1.2 | Matched | 0.00680626 | EC1 | 0.044 | - | -
762 | 2504.545 | 42.76206591 | -82.03783952 | 201.505 | ILI.GW.269 | MFL | Metal loss | Tolerance: No specifications for Axial Slottings and Pinholes / Corrosion | 12 | 07:50 | 07:54 | 6 | 8 | INT | 5.56 | 2.9 | Matched | 0.01644846 | EC1 | 0.044 | - | -
781 | 2575.358 | 42.76148747 | -82.03764194 | 201.644 | ILI.GW.280 | MFL | Metal loss | Corrosion | 16 | 11:51 | 11:55 | 8 | 11 | EXT | 5.56 | 7.9 | Matched | 0.04480788 | EC1 | 0.044 | Signal Visualisation 10 | -
783 | 2579.886 | 42.76144638 | -82.0376431 | 201.666 | ILI.GW.281 | MFL | Metal loss | Tolerance: No specifications for Axial Slottings and Pinholes / Corrosion | 15 | 10:22 | 10:26 | 6 | 9 | EXT | 5.56 | 5.8 | Matched | 0.03289693 | EC1 | 0.044 | - | -
826 | 2857.578 | 42.75892836 | -82.03775316 | 201.453 | ILI.GW.303 | MFL | Metal loss | Corrosion | 10 | 09:00 | 09:06 | 8 | 15 | INT | 5.56 | 2.2 | Matched | 0.01247814 | EC1 | 0.044 | - | -
827 | 2858.033 | 42.75892423 | -82.03775335 | 201.456 | ILI.GW.303 | MFL | Metal loss | Tolerance: No specifications for Axial Slottings and Pinholes / Corrosion | 11 | 09:10 | 09:13 | 7 | 6 | INT | 5.56 | 2.4 | Matched | 0.01361252 | EC1 | 0.044 | - | -
828 | 2858.189 | 42.75892283 | -82.03775342 | 201.457 | ILI.GW.303 | MFL | Metal loss | Corrosion | 11 | 09:01 | 09:06 | 11 | 11 | INT | 5.56 | 1.9 | Matched | 0.01077658 | EC1 | 0.044 | - | -
829 | 2858.235 | 42.75892241 | -82.03775344 | 201.457 | ILI.GW.303 | MFL | Metal loss | Tolerance: No specifications for Axial Slottings and Pinholes / Corrosion | 16 | 09:14 | 09:18 | 9 | 8 | INT | 5.56 | 2.5 | Matched | 0.01417971 | EC1 | 0.044 | - | -
830 | 2858.295 | 42.75892187 | -82.03775346 | 201.457 | ILI.GW.303 | MFL | Metal loss | Corrosion | 10 | 09:06 | 09:13 | 10 | 15 | INT | 5.56 | 1.5 | Matched | 0.008507826 | EC1 | 0.044 | - | -
831 | 2858.544 | 42.7589196 | -82.03775357 | 201.459 | ILI.GW.303 | MFL | Metal loss | Tolerance: No specifications for Axial Slottings and Pinholes / Below reporting threshold / Corrosion | 10 | 09:05 | 09:07 | 7 | 7 | INT | 5.56 | 2.1 | Matched | 0.01191096 | EC1 | 0.044 | - | -
832 | 2858.623 | 42.75891889 | -82.0377536 | 201.459 | ILI.GW.303 | MFL | Metal loss | Tolerance: No specifications for Axial Slottings and Pinholes / Corrosion | 10 | 09:03 | 09:07 | 10 | 7 | INT | 5.56 | 1.4 | Matched | 0.007940637 | EC1 | 0.044 | - | -
833 | 2858.841 | 42.75891691 | -82.0377537 | 201.46 | ILI.GW.303 | MFL | Metal loss | Tolerance: No specifications for Axial Slottings and Pinholes / Corrosion | 13 | 08:56 | 09:01 | 7 | 10 | INT | 5.56 | 2 | Matched | 0.01134377 | EC1 | 0.044 | - | -
834 | 2858.892 | 42.75891644 | -82.03775372 | 201.46 | ILI.GW.303 | MFL | Metal loss | Tolerance: No specifications for Axial Slottings and Pinholes / Corrosion | 11 | 08:52 | 08:56 | 7 | 8 | INT | 5.56 | 2 | Matched | 0.01134377 | EC1 | 0.044 | - | -
836 | 2858.923 | 42.75891617 | -82.03775373 | 201.461 | ILI.GW.303 | MFL | Metal loss | Tolerance: No specifications for Axial Slottings and Pinholes / Corrosion | 11 | 09:09 | 09:12 | 10 | 9 | INT | 5.56 | 2 | Matched | 0.01134377 | EC1 | 0.044 | - | -
837 | 2859.194 | 42.75891371 | -82.03775384 | 201.462 | ILI.GW.303 | MFL | Metal loss | Tolerance: No specifications for Axial Slottings and Pinholes / Corrosion | 13 | 09:20 | 09:22 | 9 | 5 | INT | 5.56 | 0.4 | Matched | 0.002268753 | EC1 | 0.044 | - | -
838 | 2859.284 | 42.75891289 | -82.03775388 | 201.462 | ILI.GW.303 | MFL | Metal loss | Tolerance: No specifications for Axial Slottings and Pinholes / Corrosion | 13 | 09:20 | 09:22 | 8 | 6 | INT | 5.56 | 1.9 | Matched | 0.01077658 | EC1 | 0.044 | - | -
839 | 2859.613 | 42.75890992 | -82.03775401 | 201.464 | ILI.GW.303 | MFL | Metal loss | Tolerance: No specifications for Axial Slottings and Pinholes / Corrosion | 13 | 08:57 | 09:00 | 11 | 9 | INT | 5.56 | 3.1 | Matched | 0.01758284 | EC1 | 0.044 | - | -
840 | 2859.692 | 42.7589092 | -82.03775405 | 201.464 | ILI.GW.303 | MFL | Metal loss | Tolerance: No specifications for Axial Slottings and Pinholes / Corrosion | 12 | 09:01 | 09:05 | 9 | 10 | INT | 5.56 | 1.7 | Matched | 0.009642202 | EC1 | 0.044 | - | -
841 | 2859.738 | 42.75890878 | -82.03775407 | 201.465 | ILI.GW.303 | MFL | Metal loss | Corrosion | 11 | 08:56 | 09:00 | 9 | 11 | INT | 5.56 | 3.9 | Matched | 0.02212035 | EC1 | 0.044 | - | -
843 | 2859.759 | 42.75890858 | -82.03775408 | 201.465 | ILI.GW.303 | MFL | Metal loss | Tolerance: No specifications for Axial Slottings and Pinholes / Corrosion | 11 | 09:19 | 09:22 | 7 | 8 | INT | 5.56 | 0.2 | Matched | 0.001134377 | EC1 | 0.044 | - | -
844 | 2859.772 | 42.75890847 | -82.03775408 | 201.465 | ILI.GW.303 | MFL | Metal loss | Tolerance: No specifications for Axial Slottings and Pinholes / Corrosion | 11 | 09:03 | 09:05 | 9 | 7 | INT | 5.56 | 2.7 | Matched | 0.01531409 | EC1 | 0.044 | - | -
845 | 2859.933 | 42.75890703 | -82.03775415 | 201.466 | ILI.GW.303 | MFL | Metal loss | Corrosion | 12 | 09:12 | 09:16 | 12 | 11 | INT | 5.56 | 2.6 | Matched | 0.0147469 | EC1 | 0.044 | - | -
846 | 2860.196 | 42.75890465 | -82.03775425 | 201.467 | ILI.GW.303 | MFL | Metal loss | Corrosion | 13 | 09:12 | 09:17 | 14 | 12 | INT | 5.56 | 2.6 | Matched | 0.0147469 | EC1 | 0.044 | - | -
848 | 2860.231 | 42.75890432 | -82.03775427 | 201.467 | ILI.GW.303 | MFL | Metal loss | Corrosion | 13 | 09:13 | 09:17 | 13 | 10 | INT | 5.56 | 3.1 | Matched | 0.01758284 | EC1 | 0.044 | - | -
849 | 2860.271 | 42.75890398 | -82.03775428 | 201.467 | ILI.GW.303 | MFL | Metal loss | Below reporting threshold / Corrosion | 10 | 08:57 | 09:02 | 16 | 12 | INT | 5.56 | 0.8 | Matched | 0.004537507 | EC1 | 0.044 | - | -
850 | 2860.525 | 42.75890164 | -82.03775439 | 201.469 | ILI.GW.303 | MFL | Metal loss | Tolerance: No specifications for Axial Slottings and Pinholes / Corrosion | 11 | 09:06 | 09:10 | 8 | 9 | INT | 5.56 | 1.8 | Matched | 0.01020939 | EC1 | 0.044 | - | -
851 | 2860.604 | 42.75890091 | -82.03775442 | 201.469 | ILI.GW.303 | MFL | Metal loss | Tolerance: No specifications for Axial Slottings and Pinholes / Below reporting threshold / Corrosion | 10 | 09:03 | 09:05 | 6 | 7 | INT | 5.56 | 1.6 | Matched | 0.009075014 | EC1 | 0.044 | - | -
852 | 2860.674 | 42.75890028 | -82.03775445 | 201.469 | ILI.GW.303 | MFL | Metal loss | Tolerance: No specifications for Axial Slottings and Pinholes / Below reporting threshold / Corrosion | 10 | 09:01 | 09:05 | 8 | 10 | INT | 5.56 | 1.7 | Matched | 0.009642202 | EC1 | 0.044 | - | -
853 | 2860.813 | 42.75889902 | -82.03775451 | 201.47 | ILI.GW.303 | MFL | Metal loss | Tolerance: No specifications for Axial Slottings and Pinholes / Corrosion | 10 | 09:03 | 09:05 | 8 | 7 | INT | 5.56 | 3.3 | Matched | 0.01871722 | EC1 | 0.044 | - | -
855 | 2860.831 | 42.75889885 | -82.03775452 | 201.47 | ILI.GW.303 | MFL | Metal loss | Tolerance: No specifications for Axial Slottings and Pinholes / Corrosion | 11 | 09:05 | 09:07 | 6 | 6 | INT | 5.56 | 2.5 | Matched | 0.01417971 | EC1 | 0.044 | - | -
856 | 2861.417 | 42.75889355 | -82.03775474 | 201.471 | ILI.GW.303 | MFL | Metal loss | Tolerance: No specifications for Axial Slottings and Pinholes / Corrosion | 13 | 09:07 | 09:10 | 9 | 8 | INT | 5.56 | 2.2 | Matched | 0.01247814 | EC1 | 0.044 | - | -
858 | 2861.455 | 42.75889321 | -82.03775476 | 201.471 | ILI.GW.303 | MFL | Metal loss | Tolerance: No specifications for Axial Slottings and Pinholes / Corrosion | 11 | 09:09 | 09:12 | 8 | 7 | INT | 5.56 | 1.6 | Matched | 0.009075014 | EC1 | 0.044 | - | -
859 | 2861.47 | 42.75889308 | -82.03775476 | 201.471 | ILI.GW.303 | MFL | Metal loss | Corrosion | 10 | 09:04 | 09:10 | 11 | 15 | INT | 5.56 | 1.3 | Matched | 0.007373449 | EC1 | 0.044 | - | -
860 | 2861.655 | 42.75889139 | -82.03775483 | 201.471 | ILI.GW.303 | MFL | Metal loss | Tolerance: No specifications for Axial Slottings and Pinholes / Corrosion | 13 | 08:52 | 08:55 | 7 | 7 | INT | 5.56 | 3.1 | Matched | 0.01758284 | EC1 | 0.044 | - | -
861 | 2861.776 | 42.7588903 | -82.03775488 | 201.471 | ILI.GW.303 | MFL | Metal loss | Corrosion | 10 | 09:10 | 09:16 | 9 | 15 | INT | 5.56 | 1.1 | Matched | 0.006239072 | EC1 | 0.044 | - | -
862 | 2861.91 | 42.75888908 | -82.03775493 | 201.471 | ILI.GW.303 | MFL | Metal loss | Tolerance: No specifications for Axial Slottings and Pinholes / Corrosion | 11 | 08:52 | 08:55 | 9 | 8 | INT | 5.56 | 4.7 | Matched | 0.02665785 | EC1 | 0.044 | - | -
863 | 2861.961 | 42.75888862 | -82.03775495 | 201.472 | ILI.GW.303 | MFL | Metal loss | Tolerance: No specifications for Axial Slottings and Pinholes / Corrosion | 12 | 08:52 | 08:55 | 10 | 8 | INT | 5.56 | 3.2 | Matched | 0.01815003 | EC1 | 0.044 | - | -
864 | 2862.013 | 42.75888817 | -82.03775497 | 201.472 | ILI.GW.303 | MFL | Metal loss | Below reporting threshold / Corrosion | 10 | 08:55 | 09:00 | 14 | 12 | INT | 5.56 | 0.1 | Matched | 0.0005671884 | EC1 | 0.044 | - | -
865 | 2862.154 | 42.75888688 | -82.03775502 | 201.472 | ILI.GW.303 | MFL | Metal loss | Corrosion | 14 | 08:52 | 08:57 | 12 | 11 | INT | 5.56 | 2.3 | Matched | 0.01304533 | EC1 | 0.044 | - | -
867 | 2862.185 | 42.75888659 | -82.03775504 | 201.472 | ILI.GW.303 | MFL | Metal loss | Corrosion | 14 | 08:55 | 09:00 | 9 | 11 | INT | 5.56 | 3.5 | Matched | 0.01985159 | EC1 | 0.044 | - | -
868 | 2862.395 | 42.75888468 | -82.03775512 | 201.472 | ILI.GW.303 | MFL | Metal loss | Tolerance: No specifications for Axial Slottings and Pinholes / Corrosion | 12 | 09:16 | 09:20 | 8 | 9 | INT | 5.56 | 2.1 | Matched | 0.01191096 | EC1 | 0.044 | - | -
870 | 2862.43 | 42.75888438 | -82.03775513 | 201.472 | ILI.GW.303 | MFL | Metal loss | Corrosion | 10 | 09:09 | 09:15 | 13 | 15 | INT | 5.56 | 1.8 | Matched | 0.01020939 | EC1 | 0.044 | - | -
871 | 2862.632 | 42.75888253 | -82.03775521 | 201.472 | ILI.GW.303 | MFL | Metal loss | Tolerance: No specifications for Axial Slottings and Pinholes / Corrosion | 11 | 09:09 | 09:12 | 8 | 7 | INT | 5.56 | 2.4 | Matched | 0.01361252 | EC1 | 0.044 | - | -
872 | 2863.11 | 42.7588782 | -82.03775538 | 201.472 | ILI.GW.303 | MFL | Metal loss | Tolerance: No specifications for Axial Slottings and Pinholes / Corrosion | 14 | 09:07 | 09:11 | 10 | 9 | INT | 5.56 | 2.6 | Matched | 0.0147469 | EC1 | 0.044 | - | -
873 | 2863.159 | 42.75887775 | -82.0377554 | 201.472 | ILI.GW.303 | MFL | Metal loss | Corrosion | 12 | 09:01 | 09:06 | 8 | 11 | INT | 5.56 | 3.2 | Matched | 0.01815003 | EC1 | 0.044 | - | -
874 | 2864.083 | 42.75886937 | -82.03775573 | 201.472 | ILI.GW.303 | MFL | Metal loss | Tolerance: No specifications for Axial Slottings and Pinholes / Corrosion | 11 | 09:07 | 09:10 | 8 | 7 | INT | 5.56 | 2.3 | Matched | 0.01304533 | EC1 | 0.044 | - | -
875 | 2864.144 | 42.75886882 | -82.03775575 | 201.472 | ILI.GW.303 | MFL | Metal loss | Tolerance: No specifications for Axial Slottings and Pinholes / Corrosion | 11 | 08:51 | 08:55 | 9 | 8 | INT | 5.56 | 1.4 | Matched | 0.007940637 | EC1 | 0.044 | - | -
876 | 2864.163 | 42.75886864 | -82.03775576 | 201.472 | ILI.GW.303 | MFL | Metal loss | Tolerance: No specifications for Axial Slottings and Pinholes / Below reporting threshold / Corrosion | 10 | 09:19 | 09:22 | 7 | 7 | INT | 5.56 | 2.3 | Matched | 0.01304533 | EC1 | 0.044 | - | -
877 | 2864.198 | 42.75886837 | -82.03775577 | 201.472 | ILI.GW.303 | MFL | Metal loss | Tolerance: No specifications for Axial Slottings and Pinholes / Corrosion | 11 | 08:51 | 08:55 | 16 | 8 | INT | 5.56 | -2.5 | Matched | -0.01417971 | EC1 | 0.044 | - | -
878 | 2864.341 | 42.75886705 | -82.03775582 | 201.471 | ILI.GW.303 | MFL | Metal loss | Tolerance: No specifications for Axial Slottings and Pinholes / Corrosion | 13 | 09:13 | 09:16 | 11 | 9 | INT | 5.56 | 3.2 | Matched | 0.01815003 | EC1 | 0.044 | - | -
880 | 2864.378 | 42.7588667 | -82.03775584 | 201.471 | ILI.GW.303 | MFL | Metal loss | Tolerance: No specifications for Axial Slottings and Pinholes / Corrosion | 10 | 09:13 | 09:16 | 7 | 8 | INT | 5.56 | 0.7 | Matched | 0.003970319 | EC1 | 0.044 | - | -
881 | 2864.425 | 42.75886627 | -82.03775585 | 201.471 | ILI.GW.303 | MFL | Metal loss | Tolerance: No specifications for Axial Slottings and Pinholes / Corrosion | 12 | 09:07 | 09:10 | 7 | 5 | INT | 5.56 | 3 | Matched | 0.01701565 | EC1 | 0.044 | - | -
882 | 2864.483 | 42.75886575 | -82.03775587 | 201.471 | ILI.GW.303 | MFL | Metal loss | Corrosion | 11 | 08:56 | 09:00 | 10 | 10 | INT | 5.56 | 1.1 | Matched | 0.006239072 | EC1 | 0.044 | - | -
884 | 2864.508 | 42.75886554 | -82.03775588 | 201.471 | ILI.GW.303 | MFL | Metal loss | Tolerance: No specifications for Axial Slottings and Pinholes / Corrosion | 15 | 08:51 | 08:55 | 12 | 9 | INT | 5.56 | 3.3 | Matched | 0.01871722 | EC1 | 0.044 | - | -
885 | 2865.104 | 42.75886014 | -82.03775609 | 201.471 | ILI.GW.303 | MFL | Metal loss | Tolerance: No specifications for Axial Slottings and Pinholes / Corrosion | 15 | 09:11 | 09:15 | 14 | 10 | INT | 5.56 | 2.3 | Matched | 0.01304533 | EC1 | 0.044 | - | -
886 | 2865.216 | 42.75885911 | -82.03775613 | 201.471 | ILI.GW.303 | MFL | Metal loss | Tolerance: No specifications for Axial Slottings and Pinholes / Corrosion | 10 | 09:07 | 09:11 | 10 | 9 | INT | 5.56 | 2.4 | Matched | 0.01361252 | EC1 | 0.044 | - | -
887 | 2865.432 | 42.75885713 | -82.0377562 | 201.471 | ILI.GW.303 | MFL | Metal loss | Corrosion | 13 | 04:20 | 04:25 | 7 | 11 | EXT | 5.56 | 6.3 | Matched | 0.03573287 | EC1 | 0.044 | Signal Visualisation 12 | -
889 | 2865.465 | 42.75885684 | -82.03775622 | 201.471 | ILI.GW.303 | MFL | Metal loss | Corrosion | 14 | 04:50 | 04:55 | 8 | 11 | EXT | 5.56 | 1.7 | Matched | 0.009642202 | EC1 | 0.044 | - | -
890 | 2865.472 | 42.75885679 | -82.03775622 | 201.471 | ILI.GW.303 | MFL | Metal loss | Tolerance: No specifications for Axial Slottings and Pinholes / Corrosion | 11 | 08:51 | 08:55 | 11 | 9 | INT | 5.56 | 2.3 | Matched | 0.01304533 | EC1 | 0.044 | - | -
891 | 2865.648 | 42.75885519 | -82.03775628 | 201.471 | ILI.GW.303 | MFL | Metal loss | Tolerance: No specifications for Axial Slottings and Pinholes / Corrosion | 11 | 09:12 | 09:16 | 10 | 10 | INT | 5.56 | 2.8 | Matched | 0.01588127 | EC1 | 0.044 | - | -
892 | 2865.747 | 42.75885427 | -82.03775631 | 201.471 | ILI.GW.303 | MFL | Metal loss | Tolerance: No specifications for Axial Slottings and Pinholes / Corrosion | 10 | 08:58 | 09:00 | 6 | 6 | INT | 5.56 | 2.9 | Matched | 0.01644846 | EC1 | 0.044 | - | -
894 | 2865.782 | 42.75885397 | -82.03775632 | 201.471 | ILI.GW.303 | MFL | Metal loss | Tolerance: No specifications for Axial Slottings and Pinholes / Corrosion | 13 | 08:56 | 09:00 | 8 | 9 | INT | 5.56 | 3.3 | Matched | 0.01871722 | EC1 | 0.044 | - | -
895 | 2865.814 | 42.75885367 | -82.03775634 | 201.471 | ILI.GW.303 | MFL | Metal loss | Tolerance: No specifications for Axial Slottings and Pinholes / Corrosion | 12 | 09:03 | 09:05 | 7 | 6 | INT | 5.56 | 4.1 | Matched | 0.02325472 | EC1 | 0.044 | - | -
896 | 2865.922 | 42.75885269 | -82.03775637 | 201.471 | ILI.GW.303 | MFL | Metal loss | Tolerance: No specifications for Axial Slottings and Pinholes / Corrosion | 11 | 09:06 | 09:10 | 7 | 8 | INT | 5.56 | 1.7 | Matched | 0.009642202 | EC1 | 0.044 | - | -
897 | 2866.358 | 42.75884876 | -82.03775652 | 201.472 | ILI.GW.303 | MFL | Metal loss | Tolerance: No specifications for Axial Slottings and Pinholes / Corrosion | 11 | 08:52 | 08:55 | 11 | 7 | INT | 5.56 | 0.1 | Matched | 0.0005671884 | EC1 | 0.044 | - | -
899 | 2866.373 | 42.7588486 | -82.03775653 | 201.472 | ILI.GW.303 | MFL | Metal loss | Tolerance: No specifications for Axial Slottings and Pinholes / Corrosion | 11 | 09:07 | 09:11 | 8 | 8 | INT | 5.56 | 4 | Matched | 0.02268753 | EC1 | 0.044 | - | -
900 | 2866.429 | 42.7588481 | -82.03775654 | 201.472 | ILI.GW.303 | MFL | Metal loss | Tolerance: No specifications for Axial Slottings and Pinholes / Below reporting threshold / Corrosion | 10 | 09:03 | 09:06 | 10 | 9 | INT | 5.56 | 0.7 | Matched | 0.003970319 | EC1 | 0.044 | - | -
901 | 2866.583 | 42.7588467 | -82.0377566 | 201.472 | ILI.GW.303 | MFL | Metal loss | Tolerance: No specifications for Axial Slottings and Pinholes / Corrosion | 13 | 09:19 | 09:22 | 8 | 7 | INT | 5.56 | -0.8 | Matched | -0.004537507 | EC1 | 0.044 | - | -
903 | 2866.616 | 42.7588464 | -82.03775661 | 201.472 | ILI.GW.303 | MFL | Metal loss | Corrosion | 12 | 08:55 | 09:00 | 9 | 11 | INT | 5.56 | 0.9 | Matched | 0.005104695 | EC1 | 0.044 | - | -
904 | 2866.735 | 42.75884533 | -82.03775665 | 201.472 | ILI.GW.303 | MFL | Metal loss | Tolerance: No specifications for Axial Slottings and Pinholes / Corrosion | 11 | 09:12 | 09:17 | 10 | 10 | INT | 5.56 | 2.9 | Matched | 0.01644846 | EC1 | 0.044 | - | -
905 | 2866.809 | 42.75884464 | -82.03775667 | 201.472 | ILI.GW.303 | MFL | Metal loss | Tolerance: No specifications for Axial Slottings and Pinholes / Corrosion | 10 | 09:01 | 09:05 | 7 | 9 | INT | 5.56 | 1.7 | Matched | 0.009642202 | EC1 | 0.044 | - | -
906 | 2866.832 | 42.75884446 | -82.03775668 | 201.472 | ILI.GW.303 | MFL | Metal loss | Tolerance: No specifications for Axial Slottings and Pinholes / Below reporting threshold / Corrosion | 10 | 09:17 | 09:21 | 11 | 10 | INT | 5.56 | 0.1 | Matched | 0.0005671884 | EC1 | 0.044 | - | -
907 | 2867.032 | 42.75884264 | -82.03775675 | 201.472 | ILI.GW.303 | MFL | Metal loss | Tolerance: No specifications for Axial Slottings and Pinholes / Corrosion | 14 | 08:56 | 09:00 | 12 | 9 | INT | 5.56 | 2.4 | Matched | 0.01361252 | EC1 | 0.044 | - | -
908 | 2867.376 | 42.75883952 | -82.03775686 | 201.473 | ILI.GW.303 | MFL | Metal loss | Tolerance: No specifications for Axial Slottings and Pinholes / Corrosion | 12 | 09:08 | 09:11 | 11 | 9 | INT | 5.56 | 2.8 | Matched | 0.01588127 | EC1 | 0.044 | - | -
909 | 2867.48 | 42.75883856 | -82.03775689 | 201.474 | ILI.GW.303 | MFL | Metal loss | Tolerance: No specifications for Axial Slottings and Pinholes / Corrosion | 11 | 04:52 | 04:55 | 8 | 9 | EXT | 5.56 | 2.6 | Matched | 0.0147469 | EC1 | 0.044 | - | -
910 | 2867.58 | 42.75883767 | -82.03775692 | 201.474 | ILI.GW.303 | MFL | Metal loss | Tolerance: No specifications for Axial Slottings and Pinholes / Corrosion | 11 | 09:02 | 09:06 | 13 | 10 | INT | 5.56 | 0.8 | Matched | 0.004537507 | EC1 | 0.044 | - | -
911 | 2867.632 | 42.7588372 | -82.03775694 | 201.474 | ILI.GW.303 | MFL | Metal loss | Corrosion | 12 | 08:57 | 09:01 | 11 | 10 | INT | 5.56 | 3.1 | Matched | 0.01758284 | EC1 | 0.044 | - | -
912 | 2867.678 | 42.75883679 | -82.03775696 | 201.474 | ILI.GW.303 | MFL | Metal loss | Corrosion | 10 | 08:55 | 09:00 | 11 | 11 | INT | 5.56 | 0.7 | Matched | 0.003970319 | EC1 | 0.044 | - | -
913 | 2867.693 | 42.75883662 | -82.03775696 | 201.474 | ILI.GW.303 | MFL | Metal loss | Tolerance: No specifications for Axial Slottings and Pinholes / Corrosion | 11 | 09:03 | 09:06 | 7 | 8 | INT | 5.56 | 3.2 | Matched | 0.01815003 | EC1 | 0.044 | - | -
915 | 2867.716 | 42.75883643 | -82.03775697 | 201.474 | ILI.GW.303 | MFL | Metal loss | Corrosion | 10 | 09:07 | 09:11 | 10 | 10 | INT | 5.56 | 2.5 | Matched | 0.01417971 | EC1 | 0.044 | - | -
916 | 2868.252 | 42.75883158 | -82.03775714 | 201.476 | ILI.GW.303 | MFL | Metal loss | Tolerance: No specifications for Axial Slottings and Pinholes / Corrosion | 12 | 08:53 | 08:56 | 10 | 9 | INT | 5.56 | 2.4 | Matched | 0.01361252 | EC1 | 0.044 | - | -
917 | 2868.406 | 42.75883017 | -82.03775719 | 201.477 | ILI.GW.303 | MFL | Metal loss | Tolerance: No specifications for Axial Slottings and Pinholes / Corrosion | 12 | 09:18 | 09:21 | 7 | 7 | INT | 5.56 | 2.1 | Matched | 0.01191096 | EC1 | 0.044 | - | -
918 | 2869.201 | 42.75882295 | -82.03775744 | 201.48 | ILI.GW.303 | MFL | Metal loss | Tolerance: No specifications for Axial Slottings and Pinholes / Corrosion | 12 | 08:52 | 08:55 | 8 | 8 | INT | 5.56 | 2.2 | Matched | 0.01247814 | EC1 | 0.044 | - | -
919 | 2869.294 | 42.75882211 | -82.03775747 | 201.48 | ILI.GW.303 | MFL | Metal loss | Tolerance: No specifications for Axial Slottings and Pinholes / Corrosion | 11 | 08:57 | 09:00 | 6 | 7 | INT | 5.56 | 0.2 | Matched | 0.001134377 | EC1 | 0.044 | - | -
920 | 2869.846 | 42.75881713 | -82.03775764 | 201.483 | ILI.GW.303 | MFL | Metal loss | Tolerance: No specifications for Axial Slottings and Pinholes / Corrosion | 12 | 09:08 | 09:12 | 13 | 10 | INT | 5.56 | 2.6 | Matched | 0.0147469 | EC1 | 0.044 | - | -
921 | 2870.049 | 42.75881527 | -82.0377577 | 201.484 | ILI.GW.303 | MFL | Metal loss | Tolerance: No specifications for Axial Slottings and Pinholes / Corrosion | 11 | 09:07 | 09:10 | 9 | 7 | INT | 5.56 | 2 | Matched | 0.01134377 | EC1 | 0.044 | - | -
922 | 2870.119 | 42.75881463 | -82.03775772 | 201.484 | ILI.GW.303 | MFL | Metal loss | Tolerance: No specifications for Axial Slottings and Pinholes / Below reporting threshold / Corrosion | 10 | 09:20 | 09:22 | 6 | 5 | INT | 5.56 | 0.9 | Matched | 0.005104695 | EC1 | 0.044 | - | -
923 | 2870.162 | 42.75881424 | -82.03775774 | 201.484 | ILI.GW.303 | MFL | Metal loss | Corrosion | 11 | 09:06 | 09:10 | 8 | 10 | INT | 5.56 | 2.1 | Matched | 0.01191096 | EC1 | 0.044 | - | -
924 | 2870.189 | 42.75881401 | -82.03775774 | 201.484 | ILI.GW.303 | MFL | Metal loss | Tolerance: No specifications for Axial Slottings and Pinholes / Corrosion | 11 | 09:08 | 09:11 | 11 | 8 | INT | 5.56 | 2.8 | Matched | 0.01588127 | EC1 | 0.044 | - | -
926 | 2870.201 | 42.75881389 | -82.03775775 | 201.484 | ILI.GW.303 | MFL | Metal loss | Tolerance: No specifications for Axial Slottings and Pinholes / Corrosion | 11 | 09:09 | 09:12 | 8 | 6 | INT | 5.56 | 3.6 | Matched | 0.02041878 | EC1 | 0.044 | - | -
927 | 2870.225 | 42.75881367 | -82.03775775 | 201.484 | ILI.GW.303 | MFL | Metal loss | Tolerance: No specifications for Axial Slottings and Pinholes / Corrosion | 11 | 09:03 | 09:07 | 8 | 9 | INT | 5.56 | 1.9 | Matched | 0.01077658 | EC1 | 0.044 | - | -
928 | 2872.317 | 42.7587947 | -82.03775836 | 201.492 | ILI.GW.303 | MFL | Metal loss | Tolerance: No specifications for Axial Slottings and Pinholes / Corrosion | 10 | 09:03 | 09:07 | 10 | 7 | INT | 5.56 | 4.4 | Matched | 0.02495629 | EC1 | 0.044 | - | -
929 | 2872.46 | 42.75879342 | -82.0377584 | 201.493 | ILI.GW.303 | MFL | Metal loss | Corrosion | 12 | 09:00 | 09:05 | 13 | 11 | INT | 5.56 | 2 | Matched | 0.01134377 | EC1 | 0.044 | - | -
930 | 2872.641 | 42.75879176 | -82.03775845 | 201.494 | ILI.GW.303 | MFL | Metal loss | Tolerance: No specifications for Axial Slottings and Pinholes / Corrosion | 13 | 09:01 | 09:05 | 9 | 8 | INT | 5.56 | 0.4 | Matched | 0.002268753 | EC1 | 0.044 | - | -
931 | 2872.69 | 42.75879134 | -82.03775846 | 201.494 | ILI.GW.303 | MFL | Metal loss | Tolerance: No specifications for Axial Slottings and Pinholes / Corrosion | 11 | 09:01 | 09:05 | 14 | 10 | INT | 5.56 | 2 | Matched | 0.01134377 | EC1 | 0.044 | - | -
932 | 2873.278 | 42.75878598 | -82.03775863 | 201.495 | ILI.GW.303 | MFL | Metal loss | Tolerance: No specifications for Axial Slottings and Pinholes / Corrosion | 11 | 09:02 | 09:05 | 8 | 7 | INT | 5.56 | 1.6 | Matched | 0.009075014 | EC1 | 0.044 | - | -
934 | 2873.304 | 42.75878576 | -82.03775863 | 201.495 | ILI.GW.303 | MFL | Metal loss | Corrosion | 10 | 08:54 | 09:00 | 11 | 15 | INT | 5.56 | 2.9 | Matched | 0.01644846 | EC1 | 0.044 | - | -
935 | 2873.356 | 42.75878527 | -82.03775865 | 201.495 | ILI.GW.303 | MFL | Metal loss | Tolerance: No specifications for Axial Slottings and Pinholes / Corrosion | 10 | 09:06 | 09:10 | 9 | 9 | INT | 5.56 | 1.8 | Matched | 0.01020939 | EC1 | 0.044 | - | -
936 | 2873.479 | 42.75878415 | -82.03775868 | 201.495 | ILI.GW.303 | MFL | Metal loss | Tolerance: No specifications for Axial Slottings and Pinholes / Corrosion | 11 | 08:39 | 08:42 | 7 | 6 | INT | 5.56 | -1.4 | Matched | -0.007940637 | EC1 | 0.044 | - | -
937 | 2874.422 | 42.75877565 | -82.03775894 | 201.496 | ILI.GW.303 | MFL | Metal loss | Corrosion | 12 | 09:00 | 09:05 | 19 | 13 | INT | 5.56 | 1.9 | Matched | 0.01077658 | EC1 | 0.044 | - | -
939 | 2874.458 | 42.75877528 | -82.03775895 | 201.496 | ILI.GW.303 | MFL | Metal loss | Tolerance: No specifications for Axial Slottings and Pinholes / Corrosion | 10 | 08:52 | 08:56 | 9 | 9 | INT | 5.56 | 0.5 | Matched | 0.002835942 | EC1 | 0.044 | - | -
940 | 2874.561 | 42.75877435 | -82.03775897 | 201.497 | ILI.GW.303 | MFL | Metal loss | Tolerance: No specifications for Axial Slottings and Pinholes / Corrosion | 10 | 09:12 | 09:16 | 12 | 10 | INT | 5.56 | 2.6 | Matched | 0.0147469 | EC1 | 0.044 | - | -
941 | 2874.576 | 42.75877422 | -82.03775898 | 201.497 | ILI.GW.303 | MFL | Metal loss | Corrosion | 10 | 08:28 | 08:35 | 10 | 15 | INT | 5.56 | 2.2 | Matched | 0.01247814 | EC1 | 0.044 | - | -
943 | 2874.598 | 42.758774 | -82.03775899 | 201.497 | ILI.GW.303 | MFL | Metal loss | Tolerance: No specifications for Axial Slottings and Pinholes / Corrosion | 10 | 09:13 | 09:17 | 6 | 10 | INT | 5.56 | 2.1 | Matched | 0.01191096 | EC1 | 0.044 | - | -
944 | 2874.654 | 42.75877351 | -82.037759 | 201.497 | ILI.GW.303 | MFL | Metal loss | Tolerance: No specifications for Axial Slottings and Pinholes / Below reporting threshold / Corrosion | 10 | 09:03 | 09:06 | 12 | 8 | INT | 5.56 | 2.3 | Matched | 0.01304533 | EC1 | 0.044 | - | -
945 | 2874.839 | 42.75877181 | -82.03775905 | 201.497 | ILI.GW.303 | MFL | Metal loss | Tolerance: No specifications for Axial Slottings and Pinholes / Corrosion | 11 | 09:03 | 09:07 | 7 | 8 | INT | 5.56 | 1.6 | Matched | 0.009075014 | EC1 | 0.044 | - | -
946 | 2875.128 | 42.75876918 | -82.03775913 | 201.498 | ILI.GW.303 | MFL | Metal loss | Tolerance: No specifications for Axial Slottings and Pinholes / Corrosion | 11 | 09:09 | 09:12 | 6 | 8 | INT | 5.56 | 2.4 | Matched | 0.01361252 | EC1 | 0.044 | - | -
947 | 2875.169 | 42.75876883 | -82.03775914 | 201.498 | ILI.GW.303 | MFL | Metal loss | Below reporting threshold / Corrosion | 10 | 09:12 | 09:16 | 10 | 10 | INT | 5.56 | 2.8 | Matched | 0.01588127 | EC1 | 0.044 | - | -
948 | 2875.289 | 42.75876773 | -82.03775917 | 201.498 | ILI.GW.303 | MFL | Metal loss | Corrosion | 12 | 08:57 | 09:01 | 8 | 11 | INT | 5.56 | 1.4 | Matched | 0.007940637 | EC1 | 0.044 | - | -
949 | 2875.337 | 42.75876731 | -82.03775919 | 201.498 | ILI.GW.303 | MFL | Metal loss | Tolerance: No specifications for Axial Slottings and Pinholes / Corrosion | 12 | 09:02 | 09:06 | 10 | 10 | INT | 5.56 | -1.6 | Matched | -0.009075014 | EC1 | 0.044 | - | -
951 | 2875.356 | 42.75876714 | -82.03775919 | 201.498 | ILI.GW.303 | MFL | Metal loss | Corrosion | 11 | 08:57 | 09:01 | 10 | 11 | INT | 5.56 | -1.1 | Matched | -0.006239072 | EC1 | 0.044 | - | -
973 | 2981.884 | 42.75780109 | -82.03779714 | 201.705 | ILI.GW.310 | MFL | Metal loss | Tolerance: No specifications for Axial Slottings and Pinholes / Below reporting threshold / Corrosion | 10 | 03:52 | 03:55 | 7 | 7 | INT | 5.56 | 2.6 | Matched | 0.0147469 | EC1 | 0.044 | - | -
974 | 2981.989 | 42.75780014 | -82.03779719 | 201.704 | ILI.GW.310 | MFL | Metal loss | Tolerance: No specifications for Axial Slottings and Pinholes / Corrosion | 11 | 03:43 | 03:46 | 8 | 6 | INT | 5.56 | -0.2 | Matched | -0.001134377 | EC1 | 0.044 | - | -
975 | 2982.073 | 42.75779938 | -82.03779723 | 201.704 | ILI.GW.310 | MFL | Metal loss | Tolerance: No specifications for Axial Slottings and Pinholes / Corrosion | 10 | 03:43 | 03:46 | 8 | 7 | INT | 5.56 | 1.5 | Matched | 0.008507826 | EC1 | 0.044 | - | -
977 | 2982.097 | 42.75779918 | -82.03779724 | 201.704 | ILI.GW.310 | MFL | Metal loss | Tolerance: No specifications for Axial Slottings and Pinholes / Corrosion | 10 | 03:32 | 03:35 | 11 | 8 | INT | 5.56 | 0.6 | Matched | 0.00340313 | EC1 | 0.044 | - | -
978 | 2982.473 | 42.75779575 | -82.03779742 | 201.703 | ILI.GW.310 | MFL | Metal loss | Tolerance: No specifications for Axial Slottings and Pinholes / Below reporting threshold / Corrosion | 10 | 03:43 | 03:46 | 7 | 7 | INT | 5.56 | 3.7 | Matched | 0.02098597 | EC1 | 0.044 | - | -
979 | 2982.733 | 42.7577934 | -82.03779755 | 201.702 | ILI.GW.310 | MFL | Metal loss | Tolerance: No specifications for Axial Slottings and Pinholes / Corrosion | 12 | 03:31 | 03:34 | 8 | 8 | INT | 5.56 | 1.6 | Matched | 0.009075014 | EC1 | 0.044 | - | -
980 | 2984.39 | 42.75777837 | -82.03779837 | 201.704 | ILI.GW.310 | MFL | Metal loss | Tolerance: No specifications for Axial Slottings and Pinholes / Corrosion | 10 | 03:49 | 03:53 | 7 | 10 | INT | 5.56 | 1.4 | Matched | 0.007940637 | EC1 | 0.044 | - | -
997 | 3063.754 | 42.75747062 | -82.03723063 | 201.882 | ILI.GW.319 | MFL | Metal loss | Tolerance: No specifications for Axial Slottings and Pinholes / Corrosion | 14 | 04:32 | 04:36 | 9 | 9 | EXT | 5.56 | 2.7 | Matched | 0.01531409 | EC1 | 0.044 | - | -
999 | 3064.847 | 42.75747034 | -82.03721722 | 201.893 | ILI.GW.320 | MFL | Metal loss | Tolerance: No specifications for Axial Slottings and Pinholes / Corrosion | 13 | 06:45 | 06:48 | 12 | 8 | EXT | 5.56 | 2.2 | Matched | 0.01247814 | EC1 | 0.044 | - | -
1000 | 3065.459 | 42.75747018 | -82.0372097 | 201.901 | ILI.GW.320 | MFL | Metal loss | Tolerance: No specifications for Axial Slottings and Pinholes / Corrosion | 14 | 06:25 | 06:28 | 11 | 7 | EXT | 5.56 | 0.9 | Matched | 0.005104695 | EC1 | 0.044 | - | -
1003 | 3075.3 | 42.75746761 | -82.03708889 | 202.162 | ILI.GW.322 | MFL | Metal loss | Tolerance: No specifications for Axial Slottings and Pinholes / Corrosion | 18 | 03:04 | 03:08 | 12 | 8 | EXT | 5.56 | 3.7 | Matched | 0.02098597 | EC1 | 0.044 | Signal Visualisation 13 | -
1004 | 3076.205 | 42.75746734 | -82.0370778 | 202.175 | ILI.GW.322 | MFL | Metal loss | Tolerance: No specifications for Axial Slottings and Pinholes / Corrosion | 14 | 03:04 | 03:08 | 15 | 8 | EXT | 5.56 | 2.3 | Matched | 0.01304533 | EC1 | 0.044 | - | -
1028 | 3262.692 | 42.75740561 | -82.03478815 | 202.643 | ILI.GW.338 | MFL | Metal loss | Tolerance: No specifications for Axial Slottings and Pinholes / Corrosion | 11 | 07:05 | 07:09 | 11 | 10 | INT | 5.56 | 2.5 | Matched | 0.01417971 | EC1 | 0.044 | - | -
1042 | 3373.188 | 42.75737517 | -82.03343141 | 201.885 | ILI.GW.348 | MFL | Metal loss | Tolerance: No specifications for Axial Slottings and Pinholes / Corrosion | 10 | 05:29 | 05:32 | 7 | 7 | INT | 5.56 | 4.5 | Matched | 0.02552348 | EC1 | 0.044 | - | -
1043 | 3373.926 | 42.75737491 | -82.03342234 | 201.897 | ILI.GW.348 | MFL | Metal loss | Tolerance: No specifications for Axial Slottings and Pinholes / Corrosion | 11 | 05:39 | 05:42 | 6 | 8 | INT | 5.56 | 3.4 | Matched | 0.0192844 | EC1 | 0.044 | - | -
1053 | 3413.774 | 42.75735845 | -82.03293348 | 202.004 | ILI.GW.352 | MFL | Metal loss | Tolerance: No specifications for Axial Slottings and Pinholes / Corrosion | 16 | 10:39 | 10:42 | 13 | 8 | EXT | 5.56 | 7.4 | Matched | 0.04197194 | EC1 | 0.044 | Signal Visualisation 14 | -
1065 | 3448.942 | 42.75734847 | -82.03250173 | 202.341 | ILI.GW.358 | MFL | Metal loss | Corrosion | 12 | 06:05 | 06:11 | 16 | 13 | INT | 5.56 | 2.4 | Matched | 0.01361252 | EC2 | 0.08 | - | -
1114 | 3516.819 | 42.75699009 | -82.03220199 | 204.838 | ILI.GW.384 | MFL | Metal loss | Tolerance: No specifications for Axial Slottings and Pinholes / Corrosion | 10 | 04:32 | 04:36 | 12 | 9 | INT | 12.7 | 2.7 | Matched | 0.03498002 | EC2 | 0.08 | - | -
1115 | 3516.823 | 42.75699004 | -82.03220199 | 204.838 | ILI.GW.384 | MFL | Metal loss | Corrosion | 13 | 05:51 | 05:56 | 8 | 13 | INT | 12.7 | 4.8 | Matched | 0.0621867 | EC2 | 0.08 | - | -
1117 | 3516.987 | 42.75698858 | -82.03220211 | 204.833 | ILI.GW.384 | MFL | Metal loss | Corrosion | 19 | 06:12 | 06:19 | 10 | 19 | INT | 12.7 | 0 | Exclude | 0 | EC2 | 0.08 | - | -
1118 | 3516.991 | 42.7569886 | -82.03220211 | 204.834 | ILI.GW.384 | MFL | Metal loss | Corrosion | 16 | 05:36 | 05:45 | 23 | 21 | INT | 12.7 | 0 | Exclude | 0 | EC2 | 0.08 | - | -
1119 | 3517.014 | 42.75698835 | -82.03220213 | 204.833 | ILI.GW.384 | MFL | Metal loss | Tolerance: No specifications for Axial Slottings and Pinholes / Corrosion | 15 | 06:21 | 06:25 | 12 | 9 | INT | 12.7 | 0 | Exclude | 0 | EC2 | 0.08 | - | -
1120 | 3517.014 | 42.75698832 | -82.03220213 | 204.833 | ILI.GW.384 | MFL | Metal loss | Corrosion | 15 | 04:30 | 04:36 | 6 | 14 | INT | 12.7 | 0 | Exclude | 0 | EC2 | 0.08 | - | -
1122 | 3517.051 | 42.756988 | -82.03220216 | 204.832 | ILI.GW.384 | MFL | Metal loss | Tolerance: No specifications for Axial Slottings and Pinholes / Corrosion | 16 | 05:13 | 05:16 | 8 | 8 | INT | 12.7 | 0 | Exclude | 0 | EC2 | 0.08 | - | -
1123 | 3517.07 | 42.75698785 | -82.03220217 | 204.831 | ILI.GW.384 | MFL | Metal loss | Tolerance: No specifications for Axial Slottings and Pinholes / Corrosion | 16 | 05:41 | 05:46 | 12 | 12 | INT | 12.7 | 0 | Exclude | 0 | EC2 | 0.08 | - | -
1131 | 3518.862 | 42.75697181 | -82.03220352 | 204.78 | ILI.GW.386 | MFL | Metal loss | Corrosion | 18 | 05:29 | 05:35 | 18 | 15 | INT | 12.7 | 10 | Matched (Reduced Accuracy) | 0.1295556 | EC2 | 0.08 | Signal Visualisation 15 | -
1132 | 3518.947 | 42.75697101 | -82.03220359 | 204.778 | ILI.GW.386 | MFL | Metal loss | Corrosion | 12 | 05:35 | 05:43 | 10 | 21 | INT | 12.7 | 0 | New | 0 | EC2 | 0.08 | - | -
1133 | 3518.963 | 42.75697085 | -82.0322036 | 204.777 | ILI.GW.386 | MFL | Metal loss | Corrosion | 15 | 05:50 | 05:55 | 8 | 14 | INT | 12.7 | 0 | New | 0 | EC2 | 0.08 | - | -
1134 | 3518.971 | 42.75697082 | -82.0322036 | 204.777 | ILI.GW.386 | MFL | Metal loss | Tolerance: No specifications for Axial Slottings and Pinholes / Corrosion | 11 | 05:33 | 05:38 | 16 | 12 | INT | 12.7 | 0 | New | 0 | EC2 | 0.08 | - | -
1138 | 3519.057 | 42.75697003 | -82.03220367 | 204.775 | ILI.GW.386 | MFL | Metal loss | Tolerance: No specifications for Axial Slottings and Pinholes / Corrosion | 11 | 05:51 | 05:55 | 11 | 9 | INT | 12.7 | 0 | New | 0 | EC2 | 0.08 | - | -
1139 | 3519.061 | 42.75696998 | -82.03220367 | 204.775 | ILI.GW.386 | MFL | Metal loss | Tolerance: No specifications for Axial Slottings and Pinholes / Corrosion | 11 | 06:24 | 06:29 | 9 | 12 | INT | 12.7 | 0 | New | 0 | EC2 | 0.08 | - | -
1140 | 3519.081 | 42.7569698 | -82.03220369 | 204.774 | ILI.GW.386 | MFL | Metal loss | Tolerance: No specifications for Axial Slottings and Pinholes / Corrosion | 14 | 05:58 | 06:00 | 9 | 6 | INT | 12.7 | 0 | New | 0 | EC2 | 0.08 | - | -
1141 | 3519.108 | 42.75696955 | -82.03220371 | 204.773 | ILI.GW.386 | MFL | Metal loss | Tolerance: No specifications for Axial Slottings and Pinholes / Corrosion | 12 | 05:52 | 05:55 | 7 | 8 | INT | 12.7 | 0 | New | 0 | EC2 | 0.08 | - | -
1143 | 3519.497 | 42.75696607 | -82.032204 | 204.762 | ILI.GW.386 | MFL | Metal loss | Tolerance: No specifications for Axial Slottings and Pinholes / Corrosion | 12 | 05:50 | 05:55 | 10 | 10 | INT | 12.7 | 0 | New | 0 | EC2 | 0.08 | - | -
1144 | 3519.497 | 42.75696607 | -82.032204 | 204.762 | ILI.GW.386 | MFL | Metal loss | Tolerance: No specifications for Axial Slottings and Pinholes / Corrosion | 11 | 06:09 | 06:14 | 9 | 12 | INT | 12.7 | 0 | New | 0 | EC2 | 0.08 | - | -
1145 | 3519.585 | 42.7569653 | -82.03220407 | 204.76 | ILI.GW.386 | MFL | Metal loss | Corrosion | 14 | 05:45 | 05:50 | 13 | 13 | INT | 12.7 | 0 | New | 0 | EC2 | 0.08 | - | -
1146 | 3519.604 | 42.75696512 | -82.03220408 | 204.759 | ILI.GW.386 | MFL | Metal loss | Below reporting threshold / Corrosion | 10 | 06:48 | 06:54 | 12 | 14 | INT | 12.7 | 0 | New | 0 | EC2 | 0.08 | - | -
1147 | 3519.697 | 42.75696429 | -82.03220415 | 204.757 | ILI.GW.386 | MFL | Metal loss | Tolerance: No specifications for Axial Slottings and Pinholes / Corrosion | 15 | 06:08 | 06:13 | 14 | 10 | INT | 12.7 | 0 | New | 0 | EC2 | 0.08 | Signal Visualisation 16 | -
1149 | 3519.747 | 42.75696383 | -82.03220419 | 204.755 | ILI.GW.386 | MFL | Metal loss | Corrosion | 12 | 05:43 | 05:50 | 10 | 17 | INT | 12.7 | 0 | New | 0 | EC2 | 0.08 | - | -
1150 | 3519.983 | 42.75696171 | -82.03220437 | 204.748 | ILI.GW.386 | MFL | Metal loss | Tolerance: No specifications for Axial Slottings and Pinholes / Corrosion | 14 | 05:55 | 06:00 | 10 | 11 | INT | 12.7 | 0 | New | 0 | EC2 | 0.08 | - | -
1151 | 3520.154 | 42.75696017 | -82.03220449 | 204.744 | ILI.GW.386 | MFL | Metal loss | Tolerance: No specifications for Axial Slottings and Pinholes / Corrosion | 13 | 05:56 | 06:00 | 8 | 9 | INT | 12.7 | 0 | New | 0 | EC2 | 0.08 | - | -
1152 | 3520.224 | 42.75695954 | -82.03220455 | 204.742 | ILI.GW.386 | MFL | Metal loss | Corrosion | 13 | 05:48 | 05:54 | 6 | 14 | INT | 12.7 | 0 | New | 0 | EC2 | 0.08 | - | -
1153 | 3520.269 | 42.75695916 | -82.03220458 | 204.74 | ILI.GW.386 | MFL | Metal loss | Corrosion | 11 | 05:48 | 05:55 | 12 | 16 | INT | 12.7 | 0 | New | 0 | EC2 | 0.08 | - | -
1154 | 3520.308 | 42.75695882 | -82.03220461 | 204.739 | ILI.GW.386 | MFL | Metal loss | Corrosion | 14 | 05:49 | 05:55 | 13 | 13 | INT | 12.7 | 0 | New | 0 | EC2 | 0.08 | - | -
1157 | 3520.351 | 42.75695844 | -82.03220464 | 204.738 | ILI.GW.386 | MFL | Metal loss | Corrosion | 11 | 05:37 | 05:45 | 14 | 18 | INT | 12.7 | 0 | New | 0 | EC2 | 0.08 | - | -
1158 | 3520.414 | 42.75695786 | -82.03220469 | 204.736 | ILI.GW.386 | MFL | Metal loss | Tolerance: No specifications for Axial Slottings and Pinholes / Corrosion | 12 | 05:55 | 05:59 | 12 | 10 | INT | 12.7 | 0 | New | 0 | EC2 | 0.08 | - | -
1159 | 3520.472 | 42.75695742 | -82.03220473 | 204.735 | ILI.GW.386 | MFL | Metal loss | Corrosion | 12 | 05:47 | 05:55 | 30 | 17 | INT | 12.7 | 0 | New | 0 | EC2 | 0.08 | - | -
1160 | 3520.497 | 42.75695714 | -82.03220475 | 204.734 | ILI.GW.386 | MFL | Metal loss | Tolerance: No specifications for Axial Slottings and Pinholes / Corrosion | 13 | 05:50 | 05:55 | 19 | 12 | INT | 12.7 | 0 | New | 0 | EC2 | 0.08 | - | -
1161 | 3520.534 | 42.75695676 | -82.03220478 | 204.733 | ILI.GW.386 | MFL | Metal loss | Tolerance: No specifications for Axial Slottings and Pinholes / Below reporting threshold / Corrosion | 10 | 05:51 | 05:55 | 7 | 10 | INT | 12.7 | 0 | New | 0 | EC2 | 0.08 | - | -
1162 | 3520.602 | 42.7569562 | -82.03220483 | 204.731 | ILI.GW.386 | MFL | Metal loss | Tolerance: No specifications for Axial Slottings and Pinholes / Corrosion | 12 | 05:50 | 05:55 | 17 | 11 | INT | 12.7 | 0 | New | 0 | EC2 | 0.08 | - | -
1163 | 3520.955 | 42.75695299 | -82.0322051 | 204.721 | ILI.GW.386 | MFL | Metal loss | Tolerance: No specifications for Axial Slottings and Pinholes / Corrosion | 11 | 05:56 | 05:59 | 9 | 9 | INT | 12.7 | 6.2 | Matched (Reduced Accuracy) | 0.08032448 | EC2 | 0.08 | - | -
1164 | 3521.382 | 42.75694917 | -82.03220542 | 204.709 | ILI.GW.386 | MFL | Metal loss | Tolerance: No specifications for Axial Slottings and Pinholes / Corrosion | 11 | 05:47 | 05:52 | 10 | 11 | INT | 12.7 | 0 | New | 0 | EC2 | 0.08 | - | -
1166 | 3521.461 | 42.7569485 | -82.03220547 | 204.707 | ILI.GW.386 | MFL | Metal loss | Tolerance: No specifications for Axial Slottings and Pinholes / Corrosion | 11 | 05:32 | 05:37 | 20 | 11 | INT | 12.7 | 0 | New | 0 | EC2 | 0.08 | - | -
1167 | 3522.139 | 42.7569424 | -82.03220598 | 204.687 | ILI.GW.386 | MFL | Metal loss | Below reporting threshold / Corrosion | 10 | 05:07 | 05:14 | 14 | 17 | INT | 12.7 | 0 | New | 0 | EC2 | 0.08 | - | -

## Non-Corrosion Metal Loss
CGA Results
Non-Corrosion Metal Loss
Client: |  | Enbridge Gas Ontario
Pipeline Description: |  | NPS 10 No. 167 Pool
ROSEN Project Number: |  | 0-1001-18081
ROSEN Line Name: |  | 10DAW167
Date: |  | 2026-10-18
Revision: |  | 0
Note 1: Anomalies classified as 'Not Comparable' were matched but no depth change could be calculated. These anomalies were therefore excluded from the rest of the AutoSCAN analysis.
Note 2: For the 2026 anomalies, 'O'Clock' refers to the ROSEN standard top-left reporting orientation, whereas 'Clock Position' refers to the reported center orientation present in the Final Report.
ILI Comparison Results
Feature ID | ILI Chainage (m) | Latitude (°) | Longitude (°) | Elevation (m) | Joint Number | Event | Comment | Depth (%wt) | O'Clock (hh:mm) | Clock Position (hh:mm) | Length (mm) | Width (mm) | Surface Location | Wall Thickness (mm) | AutoSCAN Depth Change (% wt) | AutoSCAN Comment | Signal Comparison Number
23 | 6.321 | 42.78458723 | -82.03717785 | 202.444 | ILI.GW.8 | Pipe mill anomaly | non-volumetric anomaly | - | 12:04 | 12:08 | 35 | 8 | N/A | 12.7 | - | Unmatched | -
64 | 28.899 | 42.78438318 | -82.03718248 | 202.589 | ILI.GW.13 | Pipe mill anomaly | Metal loss | 16 | 10:24 | 10:29 | 7 | 12 | EXT | 5.56 | 4.8 | Matched | -
72 | 64.134 | 42.78406477 | -82.03719106 | 202.588 | ILI.GW.17 | Pipe mill anomaly | Tolerance: No specifications for Axial Slottings and Pinholes / Metal loss | 11 | 10:35 | 10:39 | 11 | 9 | INT | 5.56 | 2 | Matched | -
81 | 124.707 | 42.78351743 | -82.03720992 | 202.727 | ILI.GW.25 | Pipe mill anomaly | non-volumetric anomaly | - | 01:09 | 01:13 | 8 | 8 | N/A | 5.56 | 0 | Matched | -
91 | 210.755 | 42.78273991 | -82.03723358 | 202.731 | ILI.GW.34 | Pipe mill anomaly | Metal loss | 11 | 10:28 | 10:35 | 25 | 16 | EXT | 5.56 | 0.4 | Matched | -
92 | 210.906 | 42.78273853 | -82.03723364 | 202.731 | ILI.GW.34 | Pipe mill anomaly | Metal loss | 16 | 10:16 | 10:24 | 21 | 19 | EXT | 5.56 | 1.6 | Matched | -
113 | 326.87 | 42.78171326 | -82.03719845 | 201.257 | ILI.GW.51 | Pipe mill anomaly | Metal loss | 18 | 11:05 | 11:09 | 11 | 11 | EXT | 5.56 | 4.3 | Matched | -
118 | 363.447 | 42.78138301 | -82.03720758 | 202.469 | ILI.GW.55 | Longitudinal weld anomaly | LSW interaction: On / non-volumetric anomaly | - | 01:22 | 01:24 | 16 | 5 | N/A | 5.56 | - | Unmatched | -
132 | 462.392 | 42.7804891 | -82.03724601 | 202.771 | ILI.GW.66 | Pipe mill anomaly | Metal loss | 11 | 07:50 | 07:55 | 11 | 11 | INT | 5.56 | 3.1 | Matched | -
135 | 473.835 | 42.78038573 | -82.03724961 | 202.694 | ILI.GW.68 | Longitudinal weld anomaly | LSW interaction: On / Metal loss | 13 | 09:41 | 09:46 | 16 | 11 | N/A | 5.56 | 0.7 | Matched | -
141 | 508.935 | 42.78006858 | -82.03726263 | 202.775 | ILI.GW.73 | Longitudinal weld anomaly | LSW interaction: On / non-volumetric anomaly | - | 11:10 | 11:12 | 9 | 7 | N/A | 5.56 | - | Unmatched | -
156 | 624.957 | 42.77902027 | -82.03730263 | 202.709 | ILI.GW.85 | Longitudinal weld anomaly | LSW interaction: On / Metal loss | 17 | 09:55 | 10:00 | 8 | 12 | N/A | 5.56 | 4.8 | Matched | -
158 | 631.287 | 42.77896318 | -82.03730506 | 202.706 | ILI.GW.86 | Longitudinal weld anomaly | LSW interaction: On / Metal loss | 19 | 12:22 | 12:30 | 32 | 21 | N/A | 5.56 | 1.7 | Matched | -
160 | 638.517 | 42.77889782 | -82.03730789 | 202.836 | ILI.GW.87 | Pipe mill anomaly | Metal loss | 12 | 12:29 | 12:34 | 20 | 12 | EXT | 5.56 | 2.2 | Matched | -
161 | 643.497 | 42.77885279 | -82.03730971 | 202.929 | ILI.GW.87 | Longitudinal weld anomaly | LSW interaction: On / Tolerance: No specifications for Axial Slottings and Pinholes / Metal loss | 15 | 11:12 | 11:15 | 7 | 8 | N/A | 5.56 | 0.6 | Matched | -
168 | 686.831 | 42.77846128 | -82.03732421 | 202.892 | ILI.GW.93 | Longitudinal weld anomaly | LSW interaction: On / Tolerance: No specifications for Axial Slottings and Pinholes / Metal loss | 12 | 10:15 | 10:18 | 16 | 8 | N/A | 5.56 | 4.8 | Matched | -
169 | 686.925 | 42.77846043 | -82.03732424 | 202.892 | ILI.GW.93 | Longitudinal weld anomaly | LSW interaction: On / Metal loss | 18 | 09:55 | 10:03 | 16 | 19 | N/A | 5.56 | 5.4 | Matched | -
170 | 687.974 | 42.77845098 | -82.03732452 | 202.881 | ILI.GW.93 | Pipe mill anomaly | Metal loss | 12 | 07:11 | 07:19 | 24 | 19 | INT | 5.56 | 1.7 | Matched | -
171 | 693 | 42.7784055 | -82.03732589 | 202.806 | ILI.GW.93 | Pipe mill anomaly | Tolerance: No specifications for Axial Slottings and Pinholes / Metal loss | 13 | 02:07 | 02:11 | 10 | 9 | INT | 5.56 | 3 | Matched | -
177 | 718.792 | 42.77817251 | -82.03733398 | 202.931 | ILI.GW.97 | Longitudinal weld anomaly | LSW interaction: On / Metal loss | 15 | 09:48 | 09:52 | 22 | 10 | INT | 5.56 | - | Unmatched | -
178 | 718.813 | 42.77817232 | -82.03733399 | 202.931 | ILI.GW.97 | Longitudinal weld anomaly | LSW interaction: On / Metal loss | 29 | 09:36 | 09:46 | 22 | 25 | N/A | 5.56 | 1.1 | Matched | Signal Visualisation 2
179 | 718.861 | 42.77817187 | -82.037334 | 202.931 | ILI.GW.97 | Longitudinal weld anomaly | LSW interaction: On / Metal loss | 14 | 09:40 | 09:46 | 18 | 14 | N/A | 5.56 | 2 | Matched | -
180 | 722.928 | 42.7781351 | -82.03733491 | 202.905 | ILI.GW.97 | Longitudinal weld anomaly | LSW interaction: On / Metal loss | 12 | 10:13 | 10:17 | 14 | 11 | N/A | 5.56 | 4 | Matched | -
278 | 858.037 | 42.77691436 | -82.0373814 | 202.677 | ILI.GW.111 | Longitudinal weld anomaly | LSW interaction: On / non-volumetric anomaly | - | 10:25 | 10:31 | 25 | 13 | N/A | 5.56 | 0 | Matched | -
283 | 903.58 | 42.77650279 | -82.03739772 | 202.521 | ILI.GW.114 | Longitudinal weld anomaly | LSW interaction: On / Metal loss | 15 | 09:57 | 10:02 | 8 | 11 | N/A | 5.56 | 3 | Matched | -
286 | 928.921 | 42.7762739 | -82.03740739 | 202.364 | ILI.GW.115 | Longitudinal weld anomaly | LSW interaction: On / Metal loss | 17 | 01:29 | 01:36 | 17 | 15 | N/A | 5.56 | 2.1 | Matched | -
367 | 1020.236 | 42.77544878 | -82.03743771 | 202.414 | ILI.GW.120 | Pipe mill anomaly | Tolerance: No specifications for Circumferential Slottings, Circumferential Groovings and Pinholes / Metal loss | 10 | 04:37 | 04:39 | 10 | 4 | INT | 5.56 | - | Unmatched | -
375 | 1026.138 | 42.7754017 | -82.0374375 | 200.618 | ILI.GW.125 | Pipe mill anomaly | Metal loss | 10 | 01:22 | 01:24 | 18 | 3 | INT | 5.56 | - | Unmatched | -
376 | 1031.821 | 42.77535023 | -82.03743907 | 200.61 | ILI.GW.125 | Pipe mill anomaly | Metal loss | 10 | 01:23 | 01:25 | 18 | 4 | INT | 5.56 | - | Unmatched | -
386 | 1084.156 | 42.77488264 | -82.03745552 | 202.499 | ILI.GW.132 | Pipe mill anomaly | Metal loss | 16 | 08:40 | 08:45 | 14 | 13 | INT | 5.56 | 3.7 | Matched | -
391 | 1153.18 | 42.77425739 | -82.03747193 | 202.63 | ILI.GW.136 | Pipe mill anomaly | Metal loss | 10 | 03:43 | 03:44 | 12 | 4 | INT | 5.56 | - | Unmatched | -
393 | 1165.981 | 42.77414144 | -82.03747607 | 202.621 | ILI.GW.137 | Pipe mill anomaly | Metal loss | 10 | 06:38 | 06:39 | 11 | 4 | INT | 5.56 | - | Unmatched | -
394 | 1172.506 | 42.77408234 | -82.03747812 | 202.638 | ILI.GW.137 | Pipe mill anomaly | Metal loss | 11 | 06:45 | 06:47 | 12 | 4 | INT | 5.56 | - | Unmatched | -
405 | 1286.981 | 42.7730454 | -82.03750792 | 202.756 | ILI.GW.147 | Pipe mill anomaly | Tolerance: No specifications for Axial Slottings and Pinholes / Metal loss | 12 | 08:26 | 08:30 | 9 | 9 | INT | 5.56 | 4.2 | Matched | -
409 | 1328.902 | 42.77266589 | -82.03751765 | 202.927 | ILI.GW.150 | Longitudinal weld anomaly | LSW interaction: On / Metal loss | 10 | 10:47 | 10:49 | 62 | 6 | EXT | 5.56 | - | Unmatched | -
473 | 1445.468 | 42.77161045 | -82.03755226 | 203.197 | ILI.GW.156 | Longitudinal weld anomaly | LSW interaction: On / Metal loss | 14 | 10:29 | 10:32 | 139 | 6 | EXT | 5.56 | - | Unmatched | -
474 | 1449.167 | 42.77157708 | -82.03755353 | 203.24 | ILI.GW.156 | Longitudinal weld anomaly | LSW interaction: On / Metal loss | 10 | 10:26 | 10:29 | 170 | 8 | EXT | 5.56 | - | Unmatched | -
567 | 1524.64 | 42.7708931 | -82.03758693 | 203.263 | ILI.GW.161 | Pipe mill anomaly | Metal loss | 15 | 04:34 | 04:40 | 28 | 15 | EXT | 5.56 | 1.9 | Matched | -
572 | 1604.729 | 42.77016787 | -82.0376214 | 202.902 | ILI.GW.165 | Longitudinal weld anomaly | LSW interaction: On / Tolerance: No specifications for Axial Slottings and Pinholes / Metal loss | 13 | 09:48 | 09:52 | 12 | 10 | N/A | 5.56 | 2 | Matched | -
577 | 1663.802 | 42.76963296 | -82.03764602 | 202.708 | ILI.GW.169 | Pipe mill anomaly | non-volumetric anomaly | - | 09:20 | 09:24 | 8 | 10 | N/A | 5.56 | 0 | Matched | -
578 | 1664.198 | 42.76962939 | -82.03764613 | 202.698 | ILI.GW.169 | Pipe mill anomaly | Metal loss | 14 | 09:19 | 09:24 | 11 | 11 | INT | 5.56 | 1.9 | Matched | -
579 | 1664.217 | 42.76962921 | -82.03764614 | 202.698 | ILI.GW.169 | Pipe mill anomaly | Metal loss | 14 | 09:19 | 09:24 | 10 | 11 | INT | 5.56 | 4.4 | Matched | -
580 | 1664.243 | 42.76962897 | -82.03764615 | 202.697 | ILI.GW.169 | Pipe mill anomaly | Metal loss | 13 | 09:19 | 09:24 | 9 | 11 | INT | 5.56 | 2.5 | Matched | -
581 | 1664.256 | 42.76962885 | -82.03764615 | 202.697 | ILI.GW.169 | Pipe mill anomaly | Metal loss | 14 | 09:25 | 09:29 | 8 | 10 | INT | 5.56 | 3.2 | Matched | -
582 | 1664.682 | 42.769625 | -82.03764628 | 202.685 | ILI.GW.169 | Pipe mill anomaly | non-volumetric anomaly | - | 09:38 | 09:40 | 10 | 4 | N/A | 5.56 | - | Unmatched | -
583 | 1664.71 | 42.76962475 | -82.03764629 | 202.684 | ILI.GW.169 | Pipe mill anomaly | non-volumetric anomaly | - | 09:39 | 09:40 | 11 | 4 | N/A | 5.56 | - | Unmatched | -
584 | 1664.752 | 42.76962436 | -82.0376463 | 202.683 | ILI.GW.169 | Pipe mill anomaly | Tolerance: No specifications for Axial Slottings and Pinholes / Metal loss | 11 | 09:28 | 09:31 | 8 | 7 | INT | 5.56 | -0.2 | Matched | -
585 | 1664.775 | 42.76962416 | -82.03764631 | 202.682 | ILI.GW.169 | Pipe mill anomaly | non-volumetric anomaly | - | 09:31 | 09:34 | 11 | 8 | N/A | 5.56 | 0 | Matched | -
590 | 1672.462 | 42.76956401 | -82.03761413 | 202.667 | ILI.GW.172 | Pipe mill anomaly | Metal loss | 10 | 08:07 | 08:08 | 12 | 3 | INT | 5.56 | - | Unmatched | -
595 | 1701.61 | 42.76932276 | -82.03754532 | 202.534 | ILI.GW.175 | Longitudinal weld anomaly | LSW interaction: On / non-volumetric anomaly | - | 11:13 | 11:15 | 9 | 4 | N/A | 5.56 | - | Unmatched | -
597 | 1716.142 | 42.7691913 | -82.0375503 | 202.284 | ILI.GW.176 | Pipe mill anomaly | Metal loss | 15 | 01:20 | 01:29 | 37 | 20 | EXT | 5.56 | 1.5 | Matched | -
598 | 1718.109 | 42.76917346 | -82.03755079 | 202.229 | ILI.GW.176 | Pipe mill anomaly | Metal loss | 15 | 01:22 | 01:30 | 32 | 21 | EXT | 5.56 | 3.2 | Matched | -
599 | 1719.074 | 42.76916479 | -82.03755103 | 202.206 | ILI.GW.176 | Pipe mill anomaly | Metal loss | 12 | 01:28 | 01:36 | 44 | 21 | EXT | 5.56 | 1.4 | Matched | -
600 | 1720.072 | 42.76915571 | -82.03755127 | 202.184 | ILI.GW.176 | Pipe mill anomaly | Metal loss | 12 | 01:29 | 01:38 | 36 | 22 | EXT | 5.56 | 2.1 | Matched | -
601 | 1723.041 | 42.76912878 | -82.0375519 | 202.137 | ILI.GW.176 | Pipe mill anomaly | Metal loss | 12 | 01:29 | 01:37 | 29 | 19 | EXT | 5.56 | 0.6 | Matched | -
605 | 1769.868 | 42.76870467 | -82.0375686 | 201.895 | ILI.GW.179 | Longitudinal weld anomaly | LSW interaction: On / non-volumetric anomaly | - | 01:38 | 01:40 | 17 | 4 | N/A | 5.56 | - | Unmatched | -
606 | 1776.5 | 42.76864468 | -82.03757143 | 201.821 | ILI.GW.179 | Longitudinal weld anomaly | LSW interaction: On / Metal loss | 23 | 01:10 | 01:18 | 30 | 18 | N/A | 5.56 | 2.1 | Matched | -
607 | 1776.554 | 42.76864413 | -82.03757145 | 201.821 | ILI.GW.179 | Longitudinal weld anomaly | LSW interaction: On / Metal loss | 19 | 01:11 | 01:16 | 16 | 13 | N/A | 5.56 | 4.6 | Matched | -
611 | 1813.43 | 42.76831016 | -82.0375816 | 201.508 | ILI.GW.182 | Pipe mill anomaly | Metal loss | 16 | 12:33 | 12:38 | 22 | 14 | EXT | 5.56 | 3.8 | Matched | -
612 | 1814.635 | 42.76829927 | -82.03758176 | 201.506 | ILI.GW.182 | Pipe mill anomaly | Metal loss | 16 | 12:22 | 12:31 | 28 | 20 | EXT | 5.56 | 4.2 | Matched | -
613 | 1817.054 | 42.76827732 | -82.03758207 | 201.51 | ILI.GW.182 | Pipe mill anomaly | Metal loss | 12 | 12:41 | 12:48 | 20 | 18 | EXT | 5.56 | 3.2 | Matched | -
614 | 1821.881 | 42.76823363 | -82.0375828 | 201.54 | ILI.GW.182 | Pipe mill anomaly | Metal loss | 16 | 12:32 | 12:37 | 30 | 13 | EXT | 5.56 | 4.5 | Matched | -
616 | 1830.409 | 42.7681563 | -82.03758519 | 201.616 | ILI.GW.183 | Pipe mill anomaly | Metal loss | 17 | 02:53 | 02:58 | 9 | 12 | INT | 5.56 | 1.4 | Matched | -
627 | 1900.064 | 42.7675258 | -82.03762194 | 201.398 | ILI.GW.191 | Pipe mill anomaly | Metal loss | 15 | 09:14 | 09:18 | 9 | 11 | EXT | 5.56 | 4.7 | Matched | -
629 | 1911.625 | 42.76742112 | -82.0376264 | 201.44 | ILI.GW.192 | Pipe mill anomaly | Metal loss | 14 | 09:23 | 09:27 | 12 | 10 | INT | 5.56 | 0.1 | Matched | -
631 | 1921.528 | 42.76733153 | -82.03762995 | 201.528 | ILI.GW.193 | Pipe mill anomaly | Metal loss | 16 | 11:53 | 12:01 | 32 | 19 | EXT | 5.56 | 0.8 | Matched | -
633 | 1930.948 | 42.7672461 | -82.03763281 | 201.53 | ILI.GW.194 | Longitudinal weld anomaly | LSW interaction: On / Tolerance: No specifications for Axial Slottings and Pinholes / Metal loss | 13 | 09:57 | 10:00 | 7 | 6 | N/A | 5.56 | 5.9 | Matched | Signal Visualisation 8
640 | 1972.732 | 42.76686779 | -82.03764732 | 201.813 | ILI.GW.200 | Pipe mill anomaly | Metal loss | 12 | 07:02 | 07:08 | 27 | 16 | EXT | 5.56 | 1.6 | Matched | -
641 | 1973.914 | 42.76685708 | -82.03764777 | 201.82 | ILI.GW.200 | Pipe mill anomaly | Metal loss | 14 | 07:08 | 07:14 | 26 | 13 | EXT | 5.56 | 1.7 | Matched | -
642 | 1975.132 | 42.7668461 | -82.03764823 | 201.825 | ILI.GW.200 | Pipe mill anomaly | Metal loss | 13 | 07:03 | 07:09 | 39 | 16 | EXT | 5.56 | 1.6 | Matched | -
643 | 1976.386 | 42.76683467 | -82.03764871 | 201.833 | ILI.GW.200 | Pipe mill anomaly | Metal loss | 18 | 07:03 | 07:08 | 22 | 12 | EXT | 5.56 | 1.4 | Matched | -
644 | 1977.631 | 42.76682345 | -82.03764919 | 201.843 | ILI.GW.200 | Pipe mill anomaly | Metal loss | 13 | 06:55 | 07:06 | 34 | 25 | EXT | 5.56 | 1.3 | Matched | -
645 | 1978.874 | 42.76681221 | -82.03764967 | 201.857 | ILI.GW.200 | Pipe mill anomaly | Metal loss | 17 | 07:02 | 07:13 | 36 | 24 | EXT | 5.56 | 1.6 | Matched | -
657 | 2058.307 | 42.7660927 | -82.03767687 | 201.871 | ILI.GW.211 | Longitudinal weld anomaly | LSW interaction: On / non-volumetric anomaly | - | 01:44 | 01:52 | 8 | 19 | N/A | 5.56 | - | Unmatched | -
658 | 2058.398 | 42.76609193 | -82.03767691 | 201.871 | ILI.GW.211 | Longitudinal weld anomaly | LSW interaction: On / non-volumetric anomaly | - | 01:44 | 01:51 | 21 | 18 | N/A | 5.56 | 0 | Matched | -
666 | 2076.031 | 42.76593222 | -82.03768329 | 201.903 | ILI.GW.213 | Pipe mill anomaly | Metal loss | 13 | 12:08 | 12:15 | 17 | 18 | INT | 5.56 | 4.8 | Matched | -
687 | 2200.945 | 42.76480096 | -82.0377288 | 201.688 | ILI.GW.230 | Pipe mill anomaly | Metal loss | 14 | 08:27 | 08:32 | 12 | 11 | EXT | 5.56 | 1.5 | Matched | -
689 | 2202.739 | 42.76478469 | -82.03772962 | 201.707 | ILI.GW.231 | Longitudinal weld anomaly | LSW interaction: On / non-volumetric anomaly | - | 01:12 | 01:13 | 8 | 3 | N/A | 5.56 | - | Unmatched | -
691 | 2214.546 | 42.7646778 | -82.03773514 | 201.812 | ILI.GW.232 | Pipe mill anomaly | Tolerance: No specifications for Axial Slottings and Pinholes / Metal loss | 14 | 06:01 | 06:05 | 6 | 9 | EXT | 5.56 | 1.8 | Matched | -
693 | 2219.337 | 42.76463443 | -82.03773737 | 201.721 | ILI.GW.233 | Pipe mill anomaly | Tolerance: No specifications for Axial Slottings and Pinholes / Metal loss | 13 | 08:56 | 08:58 | 7 | 6 | INT | 5.56 | 3.2 | Matched | -
696 | 2246.237 | 42.764391 | -82.03775057 | 201.078 | ILI.GW.235 | Pipe mill anomaly | Metal loss | 15 | 01:48 | 01:53 | 8 | 11 | EXT | 5.56 | 1.4 | Matched | -
700 | 2275.344 | 42.76412755 | -82.03776149 | 201.818 | ILI.GW.238 | Pipe mill anomaly | Metal loss | 18 | 03:06 | 03:11 | 14 | 12 | INT | 5.56 | 1.8 | Matched | -
702 | 2282.275 | 42.76406482 | -82.03776395 | 201.869 | ILI.GW.239 | Pipe mill anomaly | Metal loss | 18 | 02:32 | 02:41 | 23 | 22 | EXT | 5.56 | 1.9 | Matched | -
707 | 2302.767 | 42.76387919 | -82.03777041 | 201.756 | ILI.GW.241 | Pipe mill anomaly | Metal loss | 15 | 06:33 | 06:40 | 17 | 17 | INT | 5.56 | 1.8 | Matched | -
708 | 2302.782 | 42.76387906 | -82.03777041 | 201.756 | ILI.GW.241 | Pipe mill anomaly | Metal loss | 15 | 11:06 | 11:14 | 18 | 18 | INT | 5.56 | 1.1 | Matched | -
711 | 2319.032 | 42.76373199 | -82.03777408 | 201.694 | ILI.GW.243 | Longitudinal weld anomaly | LSW interaction: On / non-volumetric anomaly | - | 01:12 | 01:16 | 47 | 8 | N/A | 5.56 | - | Unmatched | -
712 | 2319.23 | 42.76373081 | -82.03777411 | 201.693 | ILI.GW.243 | Longitudinal weld anomaly | LSW interaction: On / Metal loss | 10 | 01:12 | 01:15 | 183 | 8 | EXT | 5.56 | - | Unmatched | -
713 | 2319.431 | 42.76372835 | -82.03777417 | 201.692 | ILI.GW.243 | Longitudinal weld anomaly | LSW interaction: On / non-volumetric anomaly | - | 01:13 | 01:16 | 42 | 7 | N/A | 5.56 | - | Unmatched | -
714 | 2320.421 | 42.76372008 | -82.03777439 | 201.69 | ILI.GW.243 | Longitudinal weld anomaly | LSW interaction: On / Metal loss | 15 | 01:12 | 01:15 | 194 | 7 | EXT | 5.56 | - | Unmatched | -
715 | 2321.632 | 42.76370914 | -82.03777467 | 201.69 | ILI.GW.243 | Longitudinal weld anomaly | LSW interaction: On / Metal loss | 13 | 01:11 | 01:14 | 203 | 7 | EXT | 5.56 | - | Unmatched | -
716 | 2322.863 | 42.76369792 | -82.037775 | 201.692 | ILI.GW.243 | Longitudinal weld anomaly | LSW interaction: On / Metal loss | 13 | 01:10 | 01:13 | 187 | 8 | EXT | 5.56 | - | Unmatched | -
717 | 2324.077 | 42.76368676 | -82.03777533 | 201.694 | ILI.GW.243 | Longitudinal weld anomaly | LSW interaction: On / Metal loss | 10 | 01:08 | 01:12 | 149 | 9 | EXT | 5.56 | - | Unmatched | -
718 | 2325.326 | 42.76367542 | -82.0377757 | 201.699 | ILI.GW.243 | Longitudinal weld anomaly | LSW interaction: On / Metal loss | 11 | 01:09 | 01:12 | 145 | 7 | EXT | 5.56 | - | Unmatched | -
719 | 2326.534 | 42.76366428 | -82.03777607 | 201.705 | ILI.GW.243 | Longitudinal weld anomaly | LSW interaction: On / Metal loss | 11 | 01:09 | 01:12 | 100 | 7 | EXT | 5.56 | - | Unmatched | -
725 | 2366.278 | 42.76330397 | -82.03779046 | 201.763 | ILI.GW.248 | Pipe mill anomaly | Tolerance: No specifications for Axial Slottings and Pinholes / Metal loss | 13 | 12:30 | 12:34 | 13 | 9 | EXT | 5.56 | 2.6 | Matched | -
743 | 2464.098 | 42.76241802 | -82.03782306 | 201.752 | ILI.GW.257 | Longitudinal weld anomaly | LSW interaction: On / Tolerance: No specifications for Axial Slottings and Pinholes / Metal loss | 14 | 02:00 | 02:03 | 10 | 9 | N/A | 5.56 | 2.9 | Matched | -
751 | 2479.311 | 42.7622875 | -82.03782916 | 199.542 | ILI.GW.262 | Longitudinal weld anomaly | LSW interaction: On / non-volumetric anomaly | - | 11:46 | 11:48 | 16 | 4 | N/A | 5.56 | - | Unmatched | -
775 | 2556.399 | 42.76165939 | -82.03763455 | 201.725 | ILI.GW.278 | Pipe mill anomaly | Tolerance: No specifications for Axial Slottings and Pinholes / Metal loss | 14 | 07:32 | 07:36 | 9 | 8 | EXT | 5.56 | 2.3 | Matched | -
780 | 2570.957 | 42.76152738 | -82.03764062 | 201.635 | ILI.GW.280 | Pipe mill anomaly | Tolerance: No specifications for Axial Slottings and Pinholes / Metal loss | 13 | 04:14 | 04:17 | 6 | 7 | INT | 5.56 | 4.8 | Matched | -
793 | 2648.435 | 42.76082488 | -82.03766749 | 201.707 | ILI.GW.290 | Pipe mill anomaly | Metal loss | 18 | 11:31 | 11:42 | 39 | 24 | EXT | 5.56 | 2.5 | Matched | -
796 | 2673.709 | 42.76059553 | -82.0376766 | 201.582 | ILI.GW.292 | Pipe mill anomaly | Tolerance: No specifications for Axial Slottings and Pinholes / Metal loss | 14 | 02:58 | 03:01 | 5 | 6 | INT | 5.56 | 5.5 | Matched | Signal Visualisation 11
798 | 2691.875 | 42.76043082 | -82.03768243 | 201.615 | ILI.GW.293 | Pipe mill anomaly | Metal loss | 11 | 10:04 | 10:06 | 14 | 4 | INT | 5.56 | - | Unmatched | -
799 | 2693.255 | 42.7604183 | -82.03768302 | 201.614 | ILI.GW.293 | Pipe mill anomaly | Metal loss | 11 | 10:03 | 10:05 | 14 | 5 | INT | 5.56 | - | Unmatched | -
800 | 2694.645 | 42.76040573 | -82.03768363 | 201.609 | ILI.GW.293 | Pipe mill anomaly | Metal loss | 14 | 10:06 | 10:09 | 21 | 7 | INT | 5.56 | - | Unmatched | -
801 | 2695.986 | 42.76039356 | -82.03768422 | 201.598 | ILI.GW.293 | Pipe mill anomaly | Metal loss | 11 | 10:06 | 10:09 | 19 | 6 | INT | 5.56 | - | Unmatched | -
803 | 2709.335 | 42.7602725 | -82.03769016 | 201.554 | ILI.GW.294 | Pipe mill anomaly | Metal loss | 10 | 03:33 | 03:35 | 13 | 4 | INT | 5.56 | - | Unmatched | -
804 | 2713.312 | 42.76023644 | -82.03769168 | 201.549 | ILI.GW.294 | Pipe mill anomaly | Metal loss | 10 | 03:34 | 03:36 | 12 | 4 | INT | 5.56 | - | Unmatched | -
805 | 2714.635 | 42.76022443 | -82.03769215 | 201.55 | ILI.GW.294 | Pipe mill anomaly | Metal loss | 10 | 03:34 | 03:36 | 11 | 4 | INT | 5.56 | - | Unmatched | -
806 | 2715.962 | 42.7602124 | -82.03769261 | 201.553 | ILI.GW.294 | Pipe mill anomaly | Metal loss | 10 | 03:35 | 03:37 | 10 | 4 | INT | 5.56 | - | Unmatched | -
809 | 2738.891 | 42.76000446 | -82.03770039 | 201.463 | ILI.GW.296 | Pipe mill anomaly | Metal loss | 10 | 04:24 | 04:25 | 12 | 4 | INT | 5.56 | - | Unmatched | -
810 | 2744.302 | 42.75995539 | -82.03770288 | 201.449 | ILI.GW.296 | Pipe mill anomaly | Metal loss | 10 | 04:26 | 04:28 | 11 | 4 | INT | 5.56 | - | Unmatched | -
815 | 2789.923 | 42.75954181 | -82.03772158 | 201.604 | ILI.GW.299 | Pipe mill anomaly | Metal loss | 17 | 09:33 | 09:38 | 26 | 12 | EXT | 5.56 | 4.3 | Matched | -
816 | 2791.239 | 42.7595299 | -82.037722 | 201.609 | ILI.GW.299 | Pipe mill anomaly | Metal loss | 19 | 09:30 | 09:39 | 34 | 20 | EXT | 5.56 | 3.3 | Matched | -
817 | 2792.531 | 42.75951815 | -82.03772244 | 201.617 | ILI.GW.299 | Pipe mill anomaly | Metal loss | 18 | 09:27 | 09:33 | 26 | 15 | EXT | 5.56 | 3.2 | Matched | -
818 | 2793.823 | 42.75950652 | -82.03772292 | 201.624 | ILI.GW.299 | Pipe mill anomaly | Metal loss | 18 | 09:32 | 09:39 | 44 | 16 | EXT | 5.56 | 3.4 | Matched | -
819 | 2795.098 | 42.75949491 | -82.03772341 | 201.628 | ILI.GW.299 | Pipe mill anomaly | Metal loss | 11 | 09:08 | 09:20 | 35 | 29 | EXT | 5.56 | 0.5 | Matched | -
822 | 2839.036 | 42.75909648 | -82.03774503 | 201.525 | ILI.GW.301 | Pipe mill anomaly | Tolerance: No specifications for Circumferential Slottings, Circumferential Groovings and Pinholes / Metal loss | 10 | 07:16 | 07:17 | 9 | 4 | INT | 5.56 | - | Unmatched | -
824 | 2840.442 | 42.75908377 | -82.03774565 | 201.527 | ILI.GW.302 | Pipe mill anomaly | Metal loss | 10 | 04:20 | 04:22 | 16 | 4 | INT | 5.56 | - | Unmatched | -
953 | 2887.372 | 42.75865815 | -82.0377623 | 201.544 | ILI.GW.304 | Pipe mill anomaly | Metal loss | 10 | 04:55 | 04:57 | 11 | 4 | INT | 5.56 | - | Unmatched | -
954 | 2890.034 | 42.75863401 | -82.03776298 | 201.551 | ILI.GW.304 | Pipe mill anomaly | Metal loss | 10 | 04:56 | 04:58 | 13 | 4 | INT | 5.56 | - | Unmatched | -
955 | 2891.35 | 42.75862207 | -82.03776333 | 201.553 | ILI.GW.304 | Pipe mill anomaly | Metal loss | 10 | 04:57 | 04:58 | 12 | 4 | INT | 5.56 | - | Unmatched | -
957 | 2894.334 | 42.75859501 | -82.03776409 | 201.553 | ILI.GW.305 | Pipe mill anomaly | Metal loss | 10 | 06:01 | 06:03 | 13 | 4 | INT | 5.56 | - | Unmatched | -
958 | 2897.013 | 42.7585707 | -82.03776474 | 201.554 | ILI.GW.305 | Pipe mill anomaly | Metal loss | 11 | 06:02 | 06:04 | 13 | 3 | INT | 5.56 | - | Unmatched | -
959 | 2899.701 | 42.75854632 | -82.03776544 | 201.563 | ILI.GW.305 | Pipe mill anomaly | Metal loss | 10 | 06:03 | 06:05 | 14 | 4 | INT | 5.56 | - | Unmatched | -
960 | 2901.036 | 42.75853422 | -82.03776579 | 201.572 | ILI.GW.305 | Pipe mill anomaly | Metal loss | 10 | 06:04 | 06:05 | 14 | 4 | INT | 5.56 | - | Unmatched | -
961 | 2902.383 | 42.75852199 | -82.03776616 | 201.588 | ILI.GW.305 | Pipe mill anomaly | Metal loss | 10 | 06:05 | 06:06 | 12 | 4 | INT | 5.56 | - | Unmatched | -
962 | 2906.403 | 42.75848553 | -82.03776725 | 201.651 | ILI.GW.305 | Pipe mill anomaly | Metal loss | 11 | 06:07 | 06:08 | 11 | 4 | INT | 5.56 | - | Unmatched | -
963 | 2909.082 | 42.75846124 | -82.03776795 | 201.687 | ILI.GW.305 | Pipe mill anomaly | Metal loss | 12 | 06:07 | 06:09 | 12 | 4 | INT | 5.56 | - | Unmatched | -
964 | 2910.262 | 42.75845053 | -82.03776826 | 201.689 | ILI.GW.305 | Pipe mill anomaly | Tolerance: No specifications for Axial Slottings and Pinholes / Metal loss | 12 | 01:38 | 01:41 | 11 | 7 | EXT | 5.56 | 3.5 | Matched | -
965 | 2910.415 | 42.75844915 | -82.0377683 | 201.69 | ILI.GW.305 | Pipe mill anomaly | Metal loss | 10 | 06:07 | 06:09 | 13 | 4 | INT | 5.56 | - | Unmatched | -
969 | 2963.048 | 42.7579719 | -82.03778924 | 201.677 | ILI.GW.308 | Longitudinal weld anomaly | LSW interaction: On / non-volumetric anomaly | - | 12:16 | 12:18 | 11 | 5 | N/A | 5.56 | - | Unmatched | -
971 | 2969.375 | 42.75791453 | -82.03779154 | 201.723 | ILI.GW.309 | Pipe mill anomaly | Metal loss | 10 | 05:10 | 05:12 | 13 | 4 | INT | 5.56 | - | Unmatched | -
983 | 3004.404 | 42.7575971 | -82.03780784 | 201.753 | ILI.GW.311 | Pipe mill anomaly | Metal loss | 10 | 08:08 | 08:10 | 11 | 4 | INT | 5.56 | - | Unmatched | -
984 | 3007.02 | 42.75757347 | -82.03780907 | 201.672 | ILI.GW.311 | Pipe mill anomaly | Tolerance: No specifications for Circumferential Slottings, Circumferential Groovings and Pinholes / Metal loss | 10 | 08:09 | 08:10 | 10 | 4 | INT | 5.56 | - | Unmatched | -
991 | 3047.282 | 42.75747573 | -82.03743289 | 201.68 | ILI.GW.316 | Pipe mill anomaly | Tolerance: No specifications for Axial Slottings and Pinholes / Metal loss | 15 | 09:59 | 10:03 | 12 | 9 | EXT | 5.56 | 4.2 | Matched | -
994 | 3056.691 | 42.75747263 | -82.03731736 | 201.837 | ILI.GW.318 | Pipe mill anomaly | Tolerance: No specifications for Axial Slottings and Pinholes / Metal loss | 14 | 04:42 | 04:45 | 9 | 7 | EXT | 5.56 | 3.9 | Matched | -
995 | 3057.867 | 42.75747225 | -82.03730295 | 201.851 | ILI.GW.318 | Pipe mill anomaly | Tolerance: No specifications for Axial Slottings and Pinholes / Metal loss | 16 | 06:41 | 06:44 | 13 | 8 | EXT | 5.56 | 4.6 | Matched | -
1006 | 3086.188 | 42.75746409 | -82.0369552 | 202.186 | ILI.GW.323 | Pipe mill anomaly | Tolerance: No specifications for Axial Slottings and Pinholes / Metal loss | 12 | 05:44 | 05:47 | 10 | 9 | INT | 5.56 | 2.5 | Matched | -
1010 | 3118.261 | 42.75745225 | -82.0365615 | 202.158 | ILI.GW.326 | Longitudinal weld anomaly | LSW interaction: On / non-volumetric anomaly | - | 01:06 | 01:08 | 17 | 4 | N/A | 5.56 | - | Unmatched | -
1012 | 3125.994 | 42.75744934 | -82.03646657 | 202.151 | ILI.GW.327 | Pipe mill anomaly | Metal loss | 10 | 12:42 | 12:44 | 16 | 4 | INT | 5.56 | - | Unmatched | -
1013 | 3138.591 | 42.75744559 | -82.03631186 | 202.257 | ILI.GW.327 | Pipe mill anomaly | Tolerance: No specifications for Axial Slottings and Pinholes / Metal loss | 14 | 02:20 | 02:22 | 9 | 6 | INT | 5.56 | 2 | Matched | -
1016 | 3176.218 | 42.75743452 | -82.03584979 | 202.343 | ILI.GW.329 | Pipe mill anomaly | Tolerance: No specifications for Axial Slottings and Pinholes / Metal loss | 10 | 03:18 | 03:20 | 5 | 5 | INT | 5.56 | 4.9 | Matched | -
1022 | 3220.871 | 42.75741961 | -82.03530158 | 202.503 | ILI.GW.334 | Longitudinal weld anomaly | LSW interaction: On / Tolerance: No specifications for Axial Slottings and Pinholes / Metal loss | 11 | 01:44 | 01:47 | 7 | 8 | N/A | 5.56 | 2.5 | Matched | -
1025 | 3247.523 | 42.75741036 | -82.03497442 | 202.711 | ILI.GW.336 | Pipe mill anomaly | Metal loss | 16 | 03:25 | 03:29 | 14 | 10 | EXT | 5.56 | 4.8 | Matched | -
1035 | 3333.101 | 42.75738656 | -82.03392356 | 202.725 | ILI.GW.344 | Pipe mill anomaly | Metal loss | 13 | 02:57 | 03:04 | 17 | 17 | INT | 5.56 | 3.8 | Matched | -
1038 | 3350.329 | 42.75738189 | -82.03371197 | 202.594 | ILI.GW.346 | Pipe mill anomaly | Tolerance: No specifications for Axial Slottings and Pinholes / Metal loss | 12 | 02:36 | 02:39 | 12 | 8 | INT | 5.56 | 1 | Matched | -
1044 | 3375.834 | 42.75737424 | -82.03339893 | 201.933 | ILI.GW.348 | Pipe mill anomaly | non-volumetric anomaly | - | 12:37 | 12:41 | 8 | 8 | N/A | 5.56 | 0 | Matched | -
1045 | 3376.169 | 42.75737412 | -82.03339485 | 201.94 | ILI.GW.348 | Pipe mill anomaly | Tolerance: No specifications for Axial Slottings and Pinholes / Metal loss | 12 | 12:18 | 12:22 | 12 | 9 | INT | 5.56 | -0.4 | Matched | -
1046 | 3376.22 | 42.7573741 | -82.03339427 | 201.941 | ILI.GW.348 | Pipe mill anomaly | Metal loss | 12 | 12:21 | 12:27 | 20 | 16 | INT | 5.56 | 0.2 | Matched | -
1047 | 3376.314 | 42.75737406 | -82.0333931 | 201.943 | ILI.GW.348 | Pipe mill anomaly | Tolerance: No specifications for Axial Slottings and Pinholes / Metal loss | 11 | 12:24 | 12:27 | 17 | 9 | INT | 5.56 | 0.4 | Matched | -
1048 | 3376.352 | 42.75737405 | -82.03339261 | 201.944 | ILI.GW.348 | Pipe mill anomaly | Metal loss | 10 | 12:34 | 12:37 | 14 | 8 | INT | 5.56 | - | Unmatched | -
1056 | 3422.38 | 42.75735582 | -82.03282789 | 202.113 | ILI.GW.354 | Pipe mill anomaly | non-volumetric anomaly | - | 09:46 | 09:54 | 22 | 18 | N/A | 5.56 | 0 | Matched | -
1057 | 3422.417 | 42.75735581 | -82.03282744 | 202.115 | ILI.GW.354 | Pipe mill anomaly | Metal loss | 14 | 09:30 | 09:39 | 24 | 21 | INT | 5.56 | 3.3 | Matched | -
1058 | 3422.428 | 42.75735581 | -82.03282735 | 202.115 | ILI.GW.354 | Pipe mill anomaly | Metal loss | 17 | 09:39 | 09:46 | 31 | 17 | INT | 5.56 | 3 | Matched | -
1059 | 3422.434 | 42.7573558 | -82.03282721 | 202.115 | ILI.GW.354 | Pipe mill anomaly | Metal loss | 10 | 09:54 | 09:59 | 20 | 11 | INT | 5.56 | - | Unmatched | -
1060 | 3422.443 | 42.7573558 | -82.03282715 | 202.115 | ILI.GW.354 | Pipe mill anomaly | Metal loss | 10 | 10:06 | 10:10 | 27 | 9 | INT | 5.56 | - | Unmatched | -
1066 | 3449.826 | 42.75734827 | -82.03249087 | 202.353 | ILI.GW.358 | Pipe mill anomaly | Metal loss | 17 | 09:10 | 09:17 | 15 | 17 | EXT | 5.56 | 3.1 | Matched | -
1084 | 3498.479 | 42.75708757 | -82.03229217 | 201.954 | ILI.GW.371 | Longitudinal weld anomaly | LSW interaction: On / non-volumetric anomaly | - | 09:56 | 09:58 | 20 | 6 | N/A | 7.8 | - | Unmatched | -
1090 | 3500.7 | 42.75706856 | -82.03229122 | 202.214 | ILI.GW.375 | Pipe mill anomaly | Tolerance: No specifications for Axial Slottings and Pinholes / Metal loss | 11 | 09:46 | 09:51 | 14 | 11 | INT | 12.7 | 2.1 | Matched | -
1091 | 3500.718 | 42.75706843 | -82.03229112 | 202.214 | ILI.GW.375 | Pipe mill anomaly | Metal loss | 13 | 09:29 | 09:39 | 17 | 24 | INT | 12.7 | 2.7 | Matched | -
1093 | 3500.775 | 42.75706799 | -82.03229076 | 202.214 | ILI.GW.375 | Pipe mill anomaly | Metal loss | 12 | 09:36 | 09:44 | 18 | 20 | INT | 12.7 | 0.8 | Matched | -
1094 | 3500.795 | 42.75706786 | -82.03229063 | 202.214 | ILI.GW.375 | Pipe mill anomaly | Tolerance: No specifications for Axial Slottings and Pinholes / Metal loss | 10 | 10:20 | 10:25 | 20 | 12 | INT | 12.7 | 0.5 | Matched | -
1095 | 3500.867 | 42.75706745 | -82.03228994 | 202.215 | ILI.GW.375 | Pipe mill anomaly | Metal loss | 10 | 09:18 | 09:24 | 19 | 14 | INT | 12.7 | 4.6 | Matched | -
1099 | 3508.167 | 42.75706172 | -82.03220128 | 202.298 | ILI.GW.378 | Pipe mill anomaly | Tolerance: No specifications for Axial Slottings and Pinholes / Metal loss | 12 | 12:57 | 01:00 | 12 | 6 | INT | 12.7 | 3.7 | Matched | -
1101 | 3508.704 | 42.75705839 | -82.03219721 | 202.446 | ILI.GW.378 | Pipe mill anomaly | Metal loss | 12 | 03:23 | 03:29 | 11 | 15 | INT | 12.7 | 3.9 | Matched | -
1102 | 3508.749 | 42.75705804 | -82.03219707 | 202.462 | ILI.GW.378 | Pipe mill anomaly | Tolerance: No specifications for Axial Slottings and Pinholes / Metal loss | 11 | 04:12 | 04:16 | 16 | 9 | INT | 12.7 | 2 | Matched | -
1127 | 3518.006 | 42.75697943 | -82.03220288 | 204.805 | ILI.GW.385 | Pipe mill anomaly | non-volumetric anomaly | - | 01:17 | 01:22 | 7 | 13 | N/A | 12.7 | - | Unmatched | -

## Geometric Anomalies
Box Matching
Geometric Anomalies
Client: |  | Enbridge Gas Ontario
Pipeline Description: |  | NPS 10 No. 167 Pool
ROSEN Project Number: |  | 0-1001-18081
ROSEN Line Name: |  | 10DAW167
Date: |  | 2026-10-18
Revision: |  | 0
Note 1: For the 2026 anomalies, 'O'Clock' refers to the ROSEN standard top-left reporting orientation, whereas 'Clock Position' refers to the reported center orientation present in the Final Report.
Anomaly Matching Results
2026 ROSEN RoCombo MFL-A/XT with Gyro | [13 empty] | 2016 RoCombo MFL-A/XT with Gyro & RoCorr MFL-C | [7 empty] | Wall Thickness (mm) | Notes
Feature ID | ILI Chainage (m) | Latitude (°) | Longitude (°) | Elevation (m) | Joint Number | Event | Comment | OD Reduction (% NPS basis) | O'Clock (hh:mm) | Clock Position (hh:mm) | Reported OD Reduction (%) | Length (mm) | Width (mm) | ILI Chainage (m) | Event | Comment | OD Reduction (%) | Clock Position (hh:mm) | Depth (% wt) | Length (mm) | Width (mm)
94 | 218.019 | 42.78267444 | -82.03723585 | 202.666 | ILI.GW.35 | Dent |  | 1.507874 | 03:59 | 04:36 | 1.4 | 63 | 86 | 217.941 | Deformation-dent | 1.1% | 1.2 | 4:04 | - | 85 | 67 | 5.56 | -
128 | 431.864 | 42.78076515 | -82.03723506 | 202.76 | ILI.GW.63 | Dent |  | 0.6456693 | 05:55 | 06:29 | 0.6 | 59 | 82 | 431.834 | - | - | - | - | - | - | - | - | Dent 1: review unrecorded
175 | 715.194 | 42.77820529 | -82.03733307 | 202.94 | ILI.GW.96 | Dent |  | 0.7637795 | 04:05 | 04:32 | 0.7 | 79 | 64 | 715.154 | - | - | - | - | - | - | - | - | Dent 2: review unrecorded
282 | 898.15 | 42.77655278 | -82.03739559 | 202.535 | ILI.GW.114 | Dent | Multi-apex / LSW interaction: On | 0.5826772 | 09:35 | 10:01 | 0.5 | 211 | 62 | 898.044 | - | - | - | - | - | - | - | - | Dent 3: review unrecorded
285 | 914.526 | 42.77640434 | -82.03740185 | 202.543 | ILI.GW.115 | Dent |  | 0.9685039 | 05:45 | 06:18 | 0.9 | 105 | 78 | 914.456 | Deformation-dent | 0.9% | 0.9 | 5:18 | - | 128 | 94 | 5.56 | -
469 | 1382.909 | 42.77217666 | -82.03753176 | 203.039 | ILI.GW.153 | Dent |  | 0.5511811 | 04:11 | 04:43 | 0.5 | 55 | 75 | 1382.881 | - | - | - | - | - | - | - | - | Dent 4: review unrecorded
622 | 1867.395 | 42.76782182 | -82.03760612 | 201.454 | ILI.GW.187 | Dent | LSW interaction: On / Below reporting threshold | 0.5314961 | 01:16 | 01:46 | 0.5 | 67 | 72 | 1867.361 | - | - | - | - | - | - | - | - | Dent 5: review unrecorded
659 | 2062.801 | 42.76605229 | -82.03767879 | 201.875 | ILI.GW.211 | Dent |  | 0.9645669 | 02:53 | 03:18 | 0.9 | 71 | 61 | 2062.765 | - | - | - | - | - | - | - | - | Dent 6: review unrecorded
677 | 2132.724 | 42.76541905 | -82.03770373 | 201.851 | ILI.GW.222 | Dent |  | 0.5433071 | 06:03 | 06:30 | 0.5 | 73 | 65 | 2132.687 | - | - | - | - | - | - | - | - | Dent 7: review unrecorded
678 | 2135.126 | 42.76539731 | -82.0377048 | 201.841 | ILI.GW.222 | Dent |  | 0.5944882 | 06:18 | 06:42 | 0.6 | 74 | 57 | 2135.089 | - | - | - | - | - | - | - | - | Dent 8: review unrecorded
703 | 2286.935 | 42.76402291 | -82.03776548 | 201.865 | ILI.GW.239 | Dent |  | 0.6259843 | 12:26 | 12:49 | 0.6 | 88 | 54 | 2286.891 | - | - | - | - | - | - | - | - | Dent 9: review unrecorded
777 | 2563.727 | 42.7615932 | -82.03763795 | 201.673 | ILI.GW.279 | Dent | dents in proximity | 0.6417323 | 02:44 | 03:08 | 0.6 | 63 | 57 | 2563.696 | - | - | - | - | - | - | - | - | Dent 10: review unrecorded
778 | 2564.711 | 42.76158451 | -82.03763835 | 201.664 | ILI.GW.279 | Dent | dents in proximity | 0.7519685 | 10:11 | 10:34 | 0.7 | 114 | 55 | 2564.654 | Deformation-dent | 0.9% | 0.9 | 9:32 | - | 114 | 97 | 5.56 | -
1039 | 3354.672 | 42.75738073 | -82.03365936 | 202.517 | ILI.GW.346 | Dent | Below reporting threshold | 0.5 | 10:47 | 11:12 | 0.5 | 127 | 59 | 3354.531 | Deformation-dent | 0.7% | 0.7 | - | - | - | - | 5.56 | -